## ZrO2-Wood1982
0.3610 | 2.2536188372446 | 0
0.4087 | 2.2175180846337 | 0
0.4565 | 2.1939348738945 | 0
0.5042 | 2.1775931655618 | 0
0.5520 | 2.1656772460894 | 0
0.5997 | 2.1567039774518 | 0
0.6474 | 2.1497269478528 | 0
0.6952 | 2.1441551684373 | 0
0.7429 | 2.1396281749494 | 0
0.7907 | 2.1358639982683 | 0
0.8384 | 2.1326938748577 | 0
0.8861 | 2.1299763534032 | 0
0.9339 | 2.1276088810792 | 0
0.9816 | 2.1255277273435 | 0
1029 | 2.1236825691306 | 0
1077 | 2.1219967566062 | 0
1125 | 2.1204601972828 | 0
1173 | 2.1190453244439 | 0
1220 | 2.1177565584732 | 0
1268 | 2.1165214522989 | 0
1316 | 2.1153537372681 | 0
1364 | 2.1142413439859 | 0
1411 | 2.1131960875292 | 0
1459 | 2.1121652537716 | 0
1507 | 2.1111644633372 | 0
1555 | 2.1101877420879 | 0
1602 | 2.1092497951661 | 0
1650 | 2.1083064275319 | 0
1698 | 2.1073740232667 | 0
1745 | 2.1064685424718 | 0
1793 | 2.1055486808101 | 0
1841 | 2.1046313090028 | 0
1889 | 2.1037142675664 | 0
1936 | 2.102814822302 | 0
1984 | 2.1018930482856 | 0
2032 | 2.1009665693079 | 0
2080 | 2.1000340585009 | 0
2127 | 2.0991139893569 | 0
2175 | 2.0981661648768 | 0
2223 | 2.0972091243345 | 0
2271 | 2.0962420031863 | 0
2318 | 2.0952845087209 | 0
2366 | 2.0942951963645 | 0
2414 | 2.0932936723373 | 0
2462 | 2.0922793415556 | 0
2509 | 2.0912732074092 | 0
2557 | 2.0902319606986 | 0
2605 | 2.0891764017893 | 0
2653 | 2.0881060986603 | 0
2700 | 2.0870434199559 | 0
2748 | 2.0859427763542 | 0
2796 | 2.0848262671324 | 0
2843 | 2.0837173270682 | 0
2891 | 2.0825684608225 | 0
2939 | 2.0814027980708 | 0
2987 | 2.0802200589441 | 0
3034 | 2.0790451574249 | 0
3082 | 2.0778278477225 | 0
3130 | 2.0765927025324 | 0
3178 | 2.0753394878121 | 0
3225 | 2.0740946559873 | 0
3273 | 2.0728050214067 | 0
3321 | 2.0714966674467 | 0
3369 | 2.0701693890725 | 0
3416 | 2.0688512330449 | 0
3464 | 2.0674859160107 | 0
3512 | 2.0661010931237 | 0
3560 | 2.0646965771787 | 0
3607 | 2.0633020629595 | 0
3655 | 2.0618580312426 | 0
3703 | 2.0603937658676 | 0
3751 | 2.0589090897898 | 0
3798 | 2.05743539837 | 0
3846 | 2.0559098102383 | 0
3894 | 2.0543632924262 | 0
3942 | 2.0527956726145 | 0
3989 | 2.0512400990902 | 0
4037 | 2.0496302086808 | 0
4085 | 2.0479987050718 | 0
4132 | 2.0463800835435 | 0
4180 | 2.044705297659 | 0
4228 | 2.0430083862887 | 0
4276 | 2.0412891763794 | 0
4323 | 2.0395840094877 | 0
4371 | 2.0378201535029 | 0
4419 | 2.0360334779592 | 0
4467 | 2.0342238056605 | 0
4514 | 2.032429379944 | 0
4562 | 2.0305736653138 | 0
4610 | 2.0286944173578 | 0
4658 | 2.02679145266 | 0
4705 | 2.0249049740576 | 0
4753 | 2.0229545218959 | 0
4801 | 2.0209797951706 | 0
4849 | 2.0189806024685 | 0
4896 | 2.0169991665377 | 0
4944 | 2.0149509783292 | 0
4992 | 2.0128777400875 | 0
5040 | 2.0107792508143 | 0
5087 | 2.0086998167119 | 0
5135 | 2.0065507484397 | 0