## SiO2-Malitson1965
0.2100 | 1.5383576204905 | 0
0.2174 | 1.530846431063 | 0
0.2251 | 1.5240789072975 | 0
0.2330 | 1.5180417677275 | 0
0.2412 | 1.5125721155558 | 0
0.2497 | 1.5076095872199 | 0
0.2585 | 1.5031009629039 | 0
0.2676 | 1.498999218542 | 0
0.2770 | 1.495262719426 | 0
0.2868 | 1.4918215034661 | 0
0.2969 | 1.488683281387 | 0
0.3074 | 1.4857914366574 | 0
0.3182 | 1.4831504333467 | 0
0.3294 | 1.4807144415912 | 0
0.3410 | 1.4784676522483 | 0
0.3530 | 1.4763951298847 | 0
0.3655 | 1.4744682820342 | 0
0.3783 | 1.4727046797948 | 0
0.3917 | 1.4710525123802 | 0
0.4055 | 1.4695286500209 | 0
0.4197 | 1.4681218218832 | 0
0.4345 | 1.4668048202486 | 0
0.4498 | 1.465580829975 | 0
0.4657 | 1.4644360310913 | 0
0.4821 | 1.4633719346282 | 0
0.4991 | 1.4623764385944 | 0
0.5167 | 1.4614449911601 | 0
0.5349 | 1.4605730794883 | 0
0.5537 | 1.4597562854765 | 0
0.5732 | 1.4589865613939 | 0
0.5934 | 1.4582607881284 | 0
0.6143 | 1.4575758068817 | 0
0.6360 | 1.4569256013294 | 0
0.6584 | 1.4563104080175 | 0
0.6816 | 1.4557246986958 | 0
0.7056 | 1.4551660299221 | 0
0.7305 | 1.4546298754538 | 0
0.7562 | 1.4541161650842 | 0
0.7829 | 1.4536188536247 | 0
0.8104 | 1.4531396102638 | 0
0.8390 | 1.4526712743322 | 0
0.8686 | 1.4522138205731 | 0
0.8992 | 1.4517653834747 | 0
0.9308 | 1.4513240787777 | 0
0.9636 | 1.4508853971281 | 0
0.9976 | 1.450447735732 | 0
1033 | 1.4500069615101 | 0
1069 | 1.4495710901504 | 0
1107 | 1.4491214616538 | 0
1146 | 1.448668310738 | 0
1186 | 1.4482096590065 | 0
1228 | 1.4477322458328 | 0
1271 | 1.4472455774929 | 0
1316 | 1.4467363524093 | 0
1362 | 1.4462138519129 | 0
1410 | 1.445664578157 | 0
1460 | 1.4450861470109 | 0
1512 | 1.4444759883488 | 0
1565 | 1.4438434020915 | 0
1620 | 1.4431739285381 | 0
1677 | 1.4424645759259 | 0
1736 | 1.4417121733672 | 0
1797 | 1.4409133669095 | 0
1861 | 1.4400509385522 | 0
1926 | 1.43914806608 | 0
1994 | 1.4381729429417 | 0
2064 | 1.4371349603433 | 0
2137 | 1.4360139618555 | 0
2212 | 1.4348196176837 | 0
2290 | 1.433529881253 | 0
2371 | 1.4321372109342 | 0
2454 | 1.4306516985468 | 0
2541 | 1.4290287283802 | 0
2630 | 1.427296093753 | 0
2723 | 1.4254044329951 | 0
2819 | 1.4233613684394 | 0
2918 | 1.4211544161909 | 0
3021 | 1.4187459519934 | 0
3128 | 1.416117293379 | 0
3238 | 1.4132741569442 | 0
3352 | 1.4101696832452 | 0
3470 | 1.4067782146466 | 0
3592 | 1.4030708962299 | 0
3719 | 1.3989819997456 | 0
3850 | 1.3945035722002 | 0
3986 | 1.3895553417944 | 0
4126 | 1.3841208059058 | 0
4271 | 1.3780997735118 | 0
4422 | 1.3713701305288 | 0
4578 | 1.36388143366 | 0
4739 | 1.3555262189157 | 0
4906 | 1.3461171232165 | 0
5079 | 1.3354823573874 | 0
5258 | 1.3234105439689 | 0
5443 | 1.3096384003386 | 0
5635 | 1.2937460280032 | 0
5833 | 1.2753723963511 | 0
6039 | 1.2537289561387 | 0
6252 | 1.2280888354422 | 0
6472 | 1.1973256716307 | 0
6700 | 1.1596494139777 | 0