## aL2o3-Malitson1972
0.2000 | 1.9127094080587 | 0
0.2065 | 1.8998877983536 | 0
0.2133 | 1.8882235599463 | 0
0.2203 | 1.8777446762354 | 0
0.2275 | 1.8682985747984 | 0
0.2349 | 1.859757418441 | 0
0.2426 | 1.8519174110987 | 0
0.2505 | 1.8448039892896 | 0
0.2587 | 1.8382585951889 | 0
0.2672 | 1.8322345043326 | 0
0.2759 | 1.8267479542496 | 0
0.2850 | 1.8216335887885 | 0
0.2943 | 1.8169687643807 | 0
0.3039 | 1.812662211763 | 0
0.3139 | 1.8086465749755 | 0
0.3241 | 1.8049747310816 | 0
0.3347 | 1.8015488081449 | 0
0.3457 | 1.7983552384705 | 0
0.3570 | 1.7954050494599 | 0
0.3687 | 1.792654904549 | 0
0.3807 | 1.7901123299044 | 0
0.3932 | 1.7877228296252 | 0
0.4060 | 1.7855131978094 | 0
0.4193 | 1.7834376078764 | 0
0.4330 | 1.7815032886078 | 0
0.4472 | 1.7796876970942 | 0
0.4618 | 1.7779954669163 | 0
0.4770 | 1.7763969806669 | 0
0.4926 | 1.7749069668851 | 0
0.5087 | 1.7735082113872 | 0
0.5253 | 1.7721946418157 | 0
0.5425 | 1.7709534510436 | 0
0.5602 | 1.7697870034397 | 0
0.5786 | 1.768678092594 | 0
0.5975 | 1.7676347594555 | 0
0.6170 | 1.7666467187031 | 0
0.6372 | 1.7657055418929 | 0
0.6581 | 1.7648083776856 | 0
0.6796 | 1.7639560666816 | 0
0.7018 | 1.7631412029905 | 0
0.7248 | 1.7623575309256 | 0
0.7485 | 1.7616058134504 | 0
0.7730 | 1.7608801757554 | 0
0.7983 | 1.7601781977445 | 0
0.8244 | 1.7594974153468 | 0
0.8513 | 1.7588353492177 | 0
0.8792 | 1.7581849835841 | 0
0.9079 | 1.7575488420438 | 0
0.9377 | 1.7569182191283 | 0
0.9683 | 1.7562973768044 | 0
1.0000 | 1.7556780777757 | 0
1033 | 1.7550547342523 | 0
1066 | 1.7544492215126 | 0
1101 | 1.7538227008788 | 0
1137 | 1.7531915603611 | 0
1175 | 1.7525364667588 | 0
1213 | 1.751889641765 | 0
1253 | 1.7512147150232 | 0
1294 | 1.7505264589423 | 0
1336 | 1.7498225628591 | 0
1380 | 1.7490839326181 | 0
1425 | 1.7483249348844 | 0
1471 | 1.7475432140301 | 0
1520 | 1.7467019118788 | 0
1569 | 1.7458498390026 | 0
1621 | 1.7449319592359 | 0
1674 | 1.7439802356172 | 0
1728 | 1.742992131424 | 0
1785 | 1.7419273828406 | 0
1843 | 1.7408195373476 | 0
1904 | 1.7396263439883 | 0
1966 | 1.7383827319917 | 0
2030 | 1.7370650289788 | 0
2097 | 1.7356472403196 | 0
2165 | 1.7341669205685 | 0
2236 | 1.7325755211079 | 0
2309 | 1.730889247653 | 0
2385 | 1.7290784375914 | 0
2463 | 1.7271600353641 | 0
2543 | 1.7251280028472 | 0
2627 | 1.7229226773359 | 0
2712 | 1.7206148427182 | 0
2801 | 1.7181145792243 | 0
2893 | 1.715438147562 | 0
2987 | 1.7126051747702 | 0
3085 | 1.709543722848 | 0
3186 | 1.7062709711188 | 0
3290 | 1.7027737381029 | 0
3398 | 1.6990024419669 | 0
3509 | 1.6949749939614 | 0
3624 | 1.6906368746825 | 0
3742 | 1.6860063236089 | 0
3865 | 1.6809814756374 | 0
3991 | 1.6756189316007 | 0
4122 | 1.6698063350772 | 0
4257 | 1.663555792699 | 0
4396 | 1.6568352356965 | 0
4540 | 1.6495581507485 | 0
4688 | 1.6417334442682 | 0
4842 | 1.6332058556533 | 0
5000 | 1.6240317502663 | 0