## Sheet1
0.2 | 1.48646 | 0
0.2006006 | 1.486115 | 0
0.2012012 | 1.485773 | 0
0.2018018 | 1.485433 | 0
0.2024024 | 1.485098 | 0
0.203003 | 1.48477 | 0
0.2036036 | 1.484449 | 0
0.2042042 | 1.484138 | 0
0.2048048 | 1.483838 | 0
0.2054054 | 1.48355 | 0
0.206006 | 1.483276 | 0
0.2066066 | 1.483013 | 0
0.2072072 | 1.482759 | 0
0.2078078 | 1.48251 | 0
0.2084084 | 1.482264 | 0
0.209009 | 1.482018 | 0
0.2096096 | 1.481768 | 0
0.2102102 | 1.481514 | 0
0.2108108 | 1.481255 | 0
0.2114114 | 1.480994 | 0
0.212012 | 1.480729 | 0
0.2126126 | 1.480463 | 0
0.2132132 | 1.480195 | 0
0.2138138 | 1.479926 | 0
0.2144144 | 1.479657 | 0
0.215015 | 1.479388 | 0
0.2156156 | 1.479121 | 0
0.2162162 | 1.478855 | 0
0.2168168 | 1.478592 | 0
0.2174174 | 1.478332 | 0
0.218018 | 1.478075 | 0
0.2186186 | 1.477823 | 0
0.2192192 | 1.477576 | 0
0.2198198 | 1.477334 | 0
0.2204204 | 1.477099 | 0
0.221021 | 1.476871 | 0
0.2216216 | 1.47665 | 0
0.2222222 | 1.476438 | 0
0.2228228 | 1.476234 | 0
0.2234234 | 1.476039 | 0
0.224024 | 1.47585 | 0
0.2246246 | 1.475666 | 0
0.2252252 | 1.475486 | 0
0.2258258 | 1.475308 | 0
0.2264264 | 1.47513 | 0
0.227027 | 1.474951 | 0
0.2276276 | 1.474769 | 0
0.2282282 | 1.474584 | 0
0.2288288 | 1.474394 | 0
0.2294294 | 1.4742 | 0
0.23003 | 1.474002 | 0
0.2306306 | 1.473802 | 0
0.2312312 | 1.473598 | 0
0.2318318 | 1.473392 | 0
0.2324324 | 1.473184 | 0
0.233033 | 1.472975 | 0
0.2336336 | 1.472764 | 0
0.2342342 | 1.472552 | 0
0.2348348 | 1.472339 | 0
0.2354354 | 1.472126 | 0
0.236036 | 1.471913 | 0
0.2366366 | 1.471701 | 0
0.2372372 | 1.471489 | 0
0.2378378 | 1.471279 | 0
0.2384384 | 1.47107 | 0
0.239039 | 1.470862 | 0
0.2396396 | 1.470657 | 0
0.2402402 | 1.470455 | 0
0.2408408 | 1.470255 | 0
0.2414414 | 1.470059 | 0
0.242042 | 1.469866 | 0
0.2426426 | 1.469678 | 0
0.2432432 | 1.469493 | 0
0.2438438 | 1.469312 | 0
0.2444444 | 1.469134 | 0
0.245045 | 1.468959 | 0
0.2456456 | 1.468787 | 0
0.2462462 | 1.468618 | 0
0.2468468 | 1.468451 | 0
0.2474474 | 1.468286 | 0
0.248048 | 1.468123 | 0
0.2486486 | 1.467963 | 0
0.2492492 | 1.467804 | 0
0.2498498 | 1.467646 | 0
0.2504505 | 1.467491 | 0
0.2510511 | 1.467337 | 0
0.2516517 | 1.467184 | 0
0.2522523 | 1.467033 | 0
0.2528529 | 1.466883 | 0
0.2534535 | 1.466734 | 0
0.2540541 | 1.466586 | 0
0.2546547 | 1.46644 | 0
0.2552553 | 1.466294 | 0
0.2558559 | 1.466149 | 0
0.2564565 | 1.466005 | 0
0.2570571 | 1.465862 | 0
0.2576577 | 1.465719 | 0
0.2582583 | 1.465577 | 0
0.2588589 | 1.465435 | 0
0.2594595 | 1.465293 | 0
0.2600601 | 1.465152 | 0
0.2606607 | 1.465011 | 0
0.2612613 | 1.46487 | 0
0.2618619 | 1.464728 | 0
0.2624625 | 1.464587 | 0
0.2630631 | 1.464446 | 0
0.2636637 | 1.464304 | 0
0.2642643 | 1.464162 | 0
0.2648649 | 1.464021 | 0
0.2654655 | 1.46388 | 0
0.2660661 | 1.463739 | 0
0.2666667 | 1.463599 | 0
0.2672673 | 1.463461 | 0
0.2678679 | 1.463323 | 0
0.2684685 | 1.463187 | 0
0.2690691 | 1.463052 | 0
0.2696697 | 1.462919 | 0
0.2702703 | 1.462787 | 0
0.2708709 | 1.462657 | 0
0.2714715 | 1.462527 | 0
0.2720721 | 1.462399 | 0
0.2726727 | 1.462273 | 0
0.2732733 | 1.462148 | 0
0.2738739 | 1.462024 | 0
0.2744745 | 1.461901 | 0
0.2750751 | 1.46178 | 0
0.2756757 | 1.46166 | 0
0.2762763 | 1.461541 | 0
0.2768769 | 1.461424 | 0
0.2774775 | 1.461307 | 0
0.2780781 | 1.461193 | 0
0.2786787 | 1.461079 | 0
0.2792793 | 1.460966 | 0
0.2798799 | 1.460855 | 0
0.2804805 | 1.460745 | 0
0.2810811 | 1.460637 | 0
0.2816817 | 1.460529 | 0
0.2822823 | 1.460423 | 0
0.2828829 | 1.460318 | 0
0.2834835 | 1.460214 | 0
0.2840841 | 1.460111 | 0
0.2846847 | 1.460009 | 0
0.2852853 | 1.459908 | 0
0.2858859 | 1.459807 | 0
0.2864865 | 1.459708 | 0
0.2870871 | 1.459609 | 0
0.2876877 | 1.45951 | 0
0.2882883 | 1.459411 | 0
0.2888889 | 1.459313 | 0
0.2894895 | 1.459216 | 0
0.2900901 | 1.459118 | 0
0.2906907 | 1.459021 | 0
0.2912913 | 1.458924 | 0
0.2918919 | 1.458828 | 0
0.2924925 | 1.458731 | 0
0.2930931 | 1.458636 | 0
0.2936937 | 1.45854 | 0
0.2942943 | 1.458445 | 0
0.2948949 | 1.458351 | 0
0.2954955 | 1.458256 | 0
0.2960961 | 1.458162 | 0
0.2966967 | 1.458069 | 0
0.2972973 | 1.457976 | 0
0.2978979 | 1.457883 | 0
0.2984985 | 1.457791 | 0
0.2990991 | 1.457699 | 0
0.2996997 | 1.457608 | 0
0.3003003 | 1.457517 | 0
0.3009009 | 1.457426 | 0
0.3015015 | 1.457336 | 0
0.3021021 | 1.457247 | 0
0.3027027 | 1.457158 | 0
0.3033033 | 1.457069 | 0
0.3039039 | 1.456981 | 0
0.3045045 | 1.456894 | 0
0.3051051 | 1.456806 | 0
0.3057057 | 1.456719 | 0
0.3063063 | 1.456632 | 0
0.3069069 | 1.456544 | 0
0.3075075 | 1.456457 | 0
0.3081081 | 1.456368 | 0
0.3087087 | 1.456279 | 0
0.3093093 | 1.45619 | 0
0.3099099 | 1.456099 | 0
0.3105105 | 1.456008 | 0
0.3111111 | 1.455916 | 0
0.3117117 | 1.455824 | 0
0.3123123 | 1.455732 | 0
0.3129129 | 1.45564 | 0
0.3135135 | 1.455549 | 0
0.3141141 | 1.455457 | 0
0.3147147 | 1.455367 | 0
0.3153153 | 1.455277 | 0
0.3159159 | 1.455188 | 0
0.3165165 | 1.4551 | 0
0.3171171 | 1.455013 | 0
0.3177177 | 1.454928 | 0
0.3183183 | 1.454844 | 0
0.3189189 | 1.454762 | 0
0.3195195 | 1.454682 | 0
0.3201201 | 1.454605 | 0
0.3207207 | 1.454529 | 0
0.3213213 | 1.454456 | 0
0.3219219 | 1.454385 | 0
0.3225225 | 1.454318 | 0
0.3231231 | 1.454253 | 0
0.3237237 | 1.454191 | 0
0.3243243 | 1.454133 | 0
0.3249249 | 1.454078 | 0
0.3255255 | 1.454026 | 0
0.3261261 | 1.453977 | 0
0.3267267 | 1.453928 | 0
0.3273273 | 1.45388 | 0
0.3279279 | 1.453832 | 0
0.3285285 | 1.453782 | 0
0.3291291 | 1.453729 | 0
0.3297297 | 1.453674 | 0
0.3303303 | 1.453615 | 0
0.3309309 | 1.453553 | 0
0.3315315 | 1.453489 | 0
0.3321321 | 1.453422 | 0
0.3327327 | 1.453353 | 0
0.3333333 | 1.453282 | 0
0.3339339 | 1.453209 | 0
0.3345345 | 1.453134 | 0
0.3351351 | 1.453058 | 0
0.3357357 | 1.452982 | 0
0.3363363 | 1.452904 | 0
0.3369369 | 1.452826 | 0
0.3375375 | 1.452748 | 0
0.3381381 | 1.452669 | 0
0.3387387 | 1.452591 | 0
0.3393393 | 1.452513 | 0
0.3399399 | 1.452436 | 0
0.3405405 | 1.45236 | 0
0.3411411 | 1.452285 | 0
0.3417417 | 1.452212 | 0
0.3423423 | 1.45214 | 0
0.3429429 | 1.452069 | 0
0.3435435 | 1.452001 | 0
0.3441441 | 1.451936 | 0
0.3447447 | 1.451873 | 0
0.3453453 | 1.451812 | 0
0.3459459 | 1.451753 | 0
0.3465465 | 1.451696 | 0
0.3471471 | 1.45164 | 0
0.3477477 | 1.451585 | 0
0.3483483 | 1.451531 | 0
0.3489489 | 1.451476 | 0
0.3495495 | 1.451421 | 0
0.3501502 | 1.451365 | 0
0.3507508 | 1.451309 | 0
0.3513514 | 1.451252 | 0
0.351952 | 1.451194 | 0
0.3525526 | 1.451136 | 0
0.3531532 | 1.451078 | 0
0.3537538 | 1.45102 | 0
0.3543544 | 1.450961 | 0
0.354955 | 1.450903 | 0
0.3555556 | 1.450844 | 0
0.3561562 | 1.450785 | 0
0.3567568 | 1.450727 | 0
0.3573574 | 1.450669 | 0
0.357958 | 1.450611 | 0
0.3585586 | 1.450554 | 0
0.3591592 | 1.450497 | 0
0.3597598 | 1.450441 | 0
0.3603604 | 1.450385 | 0
0.360961 | 1.45033 | 0
0.3615616 | 1.450276 | 0
0.3621622 | 1.450223 | 0
0.3627628 | 1.450171 | 0
0.3633634 | 1.45012 | 0
0.363964 | 1.45007 | 0
0.3645646 | 1.450021 | 0
0.3651652 | 1.449974 | 0
0.3657658 | 1.449928 | 0
0.3663664 | 1.449883 | 0
0.366967 | 1.449839 | 0
0.3675676 | 1.449796 | 0
0.3681682 | 1.449753 | 0
0.3687688 | 1.44971 | 0
0.3693694 | 1.449667 | 0
0.36997 | 1.449623 | 0
0.3705706 | 1.449578 | 0
0.3711712 | 1.449533 | 0
0.3717718 | 1.449486 | 0
0.3723724 | 1.449439 | 0
0.372973 | 1.449391 | 0
0.3735736 | 1.449342 | 0
0.3741742 | 1.449292 | 0
0.3747748 | 1.449243 | 0
0.3753754 | 1.449192 | 0
0.375976 | 1.449142 | 0
0.3765766 | 1.449091 | 0
0.3771772 | 1.44904 | 0
0.3777778 | 1.448989 | 0
0.3783784 | 1.448938 | 0
0.378979 | 1.448887 | 0
0.3795796 | 1.448836 | 0
0.3801802 | 1.448786 | 0
0.3807808 | 1.448736 | 0
0.3813814 | 1.448687 | 0
0.381982 | 1.448638 | 0
0.3825826 | 1.44859 | 0
0.3831832 | 1.448543 | 0
0.3837838 | 1.448497 | 0
0.3843844 | 1.448452 | 0
0.384985 | 1.448407 | 0
0.3855856 | 1.448364 | 0
0.3861862 | 1.448322 | 0
0.3867868 | 1.448282 | 0
0.3873874 | 1.448242 | 0
0.387988 | 1.448203 | 0
0.3885886 | 1.448165 | 0
0.3891892 | 1.448126 | 0
0.3897898 | 1.448087 | 0
0.3903904 | 1.448048 | 0
0.390991 | 1.448008 | 0
0.3915916 | 1.447966 | 0
0.3921922 | 1.447923 | 0
0.3927928 | 1.447879 | 0
0.3933934 | 1.447833 | 0
0.393994 | 1.447787 | 0
0.3945946 | 1.44774 | 0
0.3951952 | 1.447693 | 0
0.3957958 | 1.447645 | 0
0.3963964 | 1.447597 | 0
0.396997 | 1.447549 | 0
0.3975976 | 1.447502 | 0
0.3981982 | 1.447455 | 0
0.3987988 | 1.447409 | 0
0.3993994 | 1.447363 | 0
0.4 | 1.447319 | 0
0.4006006 | 1.447276 | 0
0.4012012 | 1.447234 | 0
0.4018018 | 1.447194 | 0
0.4024024 | 1.447156 | 0
0.403003 | 1.44712 | 0
0.4036036 | 1.447086 | 0
0.4042042 | 1.447054 | 0
0.4048048 | 1.447025 | 0
0.4054054 | 1.446999 | 0
0.406006 | 1.446976 | 0
0.4066066 | 1.446955 | 0
0.4072072 | 1.446937 | 0
0.4078078 | 1.446921 | 0
0.4084084 | 1.446905 | 0
0.409009 | 1.446889 | 0
0.4096096 | 1.446874 | 0
0.4102102 | 1.446857 | 0
0.4108108 | 1.446838 | 0
0.4114114 | 1.446816 | 0
0.412012 | 1.446792 | 0
0.4126126 | 1.446766 | 0
0.4132132 | 1.446737 | 0
0.4138138 | 1.446706 | 0
0.4144144 | 1.446673 | 0
0.415015 | 1.446638 | 0
0.4156156 | 1.446601 | 0
0.4162162 | 1.446563 | 0
0.4168168 | 1.446524 | 0
0.4174174 | 1.446483 | 0
0.418018 | 1.446442 | 0
0.4186186 | 1.4464 | 0
0.4192192 | 1.446357 | 0
0.4198198 | 1.446313 | 0
0.4204204 | 1.44627 | 0
0.421021 | 1.446226 | 0
0.4216216 | 1.446182 | 0
0.4222222 | 1.446139 | 0
0.4228228 | 1.446095 | 0
0.4234234 | 1.446053 | 0
0.424024 | 1.446011 | 0
0.4246246 | 1.44597 | 0
0.4252252 | 1.44593 | 0
0.4258258 | 1.445892 | 0
0.4264264 | 1.445855 | 0
0.427027 | 1.445819 | 0
0.4276276 | 1.445785 | 0
0.4282282 | 1.445753 | 0
0.4288288 | 1.445722 | 0
0.4294294 | 1.445691 | 0
0.43003 | 1.445661 | 0
0.4306306 | 1.445632 | 0
0.4312312 | 1.445603 | 0
0.4318318 | 1.445575 | 0
0.4324324 | 1.445546 | 0
0.433033 | 1.445516 | 0
0.4336336 | 1.445487 | 0
0.4342342 | 1.445457 | 0
0.4348348 | 1.445428 | 0
0.4354354 | 1.445398 | 0
0.436036 | 1.445368 | 0
0.4366366 | 1.445338 | 0
0.4372372 | 1.445309 | 0
0.4378378 | 1.445279 | 0
0.4384384 | 1.44525 | 0
0.439039 | 1.44522 | 0
0.4396396 | 1.445191 | 0
0.4402402 | 1.445162 | 0
0.4408408 | 1.445134 | 0
0.4414414 | 1.445105 | 0
0.442042 | 1.445077 | 0
0.4426426 | 1.44505 | 0
0.4432432 | 1.445023 | 0
0.4438438 | 1.444996 | 0
0.4444444 | 1.44497 | 0
0.445045 | 1.444944 | 0
0.4456456 | 1.44492 | 0
0.4462462 | 1.444895 | 0
0.4468468 | 1.444872 | 0
0.4474474 | 1.444849 | 0
0.448048 | 1.444826 | 0
0.4486486 | 1.444805 | 0
0.4492492 | 1.444784 | 0
0.4498498 | 1.444763 | 0
0.4504505 | 1.444742 | 0
0.4510511 | 1.44472 | 0
0.4516517 | 1.444698 | 0
0.4522523 | 1.444675 | 0
0.4528529 | 1.444651 | 0
0.4534535 | 1.444626 | 0
0.4540541 | 1.4446 | 0
0.4546547 | 1.444572 | 0
0.4552553 | 1.444543 | 0
0.4558559 | 1.444514 | 0
0.4564565 | 1.444483 | 0
0.4570571 | 1.444451 | 0
0.4576577 | 1.444419 | 0
0.4582583 | 1.444386 | 0
0.4588589 | 1.444353 | 0
0.4594595 | 1.444319 | 0
0.4600601 | 1.444285 | 0
0.4606607 | 1.44425 | 0
0.4612613 | 1.444215 | 0
0.4618619 | 1.44418 | 0
0.4624625 | 1.444145 | 0
0.4630631 | 1.44411 | 0
0.4636637 | 1.444076 | 0
0.4642643 | 1.444041 | 0
0.4648649 | 1.444007 | 0
0.4654655 | 1.443973 | 0
0.4660661 | 1.44394 | 0
0.4666667 | 1.443908 | 0
0.4672673 | 1.443876 | 0
0.4678679 | 1.443845 | 0
0.4684685 | 1.443815 | 0
0.4690691 | 1.443786 | 0
0.4696697 | 1.443758 | 0
0.4702703 | 1.443731 | 0
0.4708709 | 1.443705 | 0
0.4714715 | 1.44368 | 0
0.4720721 | 1.443656 | 0
0.4726727 | 1.443634 | 0
0.4732733 | 1.443612 | 0
0.4738739 | 1.443592 | 0
0.4744745 | 1.443573 | 0
0.4750751 | 1.443555 | 0
0.4756757 | 1.443538 | 0
0.4762763 | 1.443522 | 0
0.4768769 | 1.443507 | 0
0.4774775 | 1.443492 | 0
0.4780781 | 1.443477 | 0
0.4786787 | 1.443463 | 0
0.4792793 | 1.443449 | 0
0.4798799 | 1.443436 | 0
0.4804805 | 1.443422 | 0
0.4810811 | 1.443409 | 0
0.4816817 | 1.443395 | 0
0.4822823 | 1.443382 | 0
0.4828829 | 1.443367 | 0
0.4834835 | 1.443353 | 0
0.4840841 | 1.443338 | 0
0.4846847 | 1.443322 | 0
0.4852853 | 1.443305 | 0
0.4858859 | 1.443288 | 0
0.4864865 | 1.443269 | 0
0.4870871 | 1.44325 | 0
0.4876877 | 1.443229 | 0
0.4882883 | 1.443208 | 0
0.4888889 | 1.443184 | 0
0.4894895 | 1.44316 | 0
0.4900901 | 1.443133 | 0
0.4906907 | 1.443106 | 0
0.4912913 | 1.443077 | 0
0.4918919 | 1.443047 | 0
0.4924925 | 1.443016 | 0
0.4930931 | 1.442984 | 0
0.4936937 | 1.442952 | 0
0.4942943 | 1.44292 | 0
0.4948949 | 1.442888 | 0
0.4954955 | 1.442855 | 0
0.4960961 | 1.442823 | 0
0.4966967 | 1.442791 | 0
0.4972973 | 1.44276 | 0
0.4978979 | 1.442729 | 0
0.4984985 | 1.442698 | 0
0.4990991 | 1.442668 | 0
0.4996997 | 1.442639 | 0
0.5003003 | 1.44261 | 0
0.5009009 | 1.442583 | 0
0.5015015 | 1.442556 | 0
0.5021021 | 1.442531 | 0
0.5027027 | 1.442507 | 0
0.5033033 | 1.442484 | 0
0.5039039 | 1.442462 | 0
0.5045045 | 1.442442 | 0
0.5051051 | 1.442424 | 0
0.5057057 | 1.442407 | 0
0.5063063 | 1.442392 | 0
0.5069069 | 1.442379 | 0
0.5075075 | 1.442368 | 0
0.5081081 | 1.442359 | 0
0.5087087 | 1.442353 | 0
0.5093093 | 1.442348 | 0
0.5099099 | 1.442346 | 0
0.5105105 | 1.442346 | 0
0.5111111 | 1.442347 | 0
0.5117117 | 1.442348 | 0
0.5123123 | 1.44235 | 0
0.5129129 | 1.442351 | 0
0.5135135 | 1.442352 | 0
0.5141141 | 1.44235 | 0
0.5147147 | 1.442347 | 0
0.5153153 | 1.442341 | 0
0.5159159 | 1.442333 | 0
0.5165165 | 1.442323 | 0
0.5171171 | 1.442311 | 0
0.5177177 | 1.442297 | 0
0.5183183 | 1.442281 | 0
0.5189189 | 1.442264 | 0
0.5195195 | 1.442245 | 0
0.5201201 | 1.442224 | 0
0.5207207 | 1.442203 | 0
0.5213213 | 1.44218 | 0
0.5219219 | 1.442157 | 0
0.5225225 | 1.442133 | 0
0.5231231 | 1.442108 | 0
0.5237237 | 1.442082 | 0
0.5243243 | 1.442057 | 0
0.5249249 | 1.442031 | 0
0.5255255 | 1.442005 | 0
0.5261261 | 1.441979 | 0
0.5267267 | 1.441953 | 0
0.5273273 | 1.441927 | 0
0.5279279 | 1.441902 | 0
0.5285285 | 1.441878 | 0
0.5291291 | 1.441854 | 0
0.5297297 | 1.441831 | 0
0.5303303 | 1.44181 | 0
0.5309309 | 1.441789 | 0
0.5315315 | 1.441769 | 0
0.5321321 | 1.441751 | 0
0.5327327 | 1.441733 | 0
0.5333333 | 1.441716 | 0
0.5339339 | 1.4417 | 0
0.5345345 | 1.441684 | 0
0.5351351 | 1.441668 | 0
0.5357357 | 1.441653 | 0
0.5363363 | 1.441638 | 0
0.5369369 | 1.441624 | 0
0.5375375 | 1.441609 | 0
0.5381381 | 1.441595 | 0
0.5387387 | 1.441581 | 0
0.5393393 | 1.441567 | 0
0.5399399 | 1.441553 | 0
0.5405405 | 1.441539 | 0
0.5411411 | 1.441524 | 0
0.5417417 | 1.44151 | 0
0.5423423 | 1.441495 | 0
0.5429429 | 1.44148 | 0
0.5435435 | 1.441465 | 0
0.5441441 | 1.44145 | 0
0.5447447 | 1.441434 | 0
0.5453453 | 1.441418 | 0
0.5459459 | 1.441401 | 0
0.5465465 | 1.441384 | 0
0.5471471 | 1.441366 | 0
0.5477477 | 1.441348 | 0
0.5483483 | 1.441329 | 0
0.5489489 | 1.441309 | 0
0.5495495 | 1.441289 | 0
0.5501502 | 1.441267 | 0
0.5507508 | 1.441245 | 0
0.5513514 | 1.441223 | 0
0.551952 | 1.4412 | 0
0.5525526 | 1.441177 | 0
0.5531532 | 1.441155 | 0
0.5537538 | 1.441133 | 0
0.5543544 | 1.441111 | 0
0.554955 | 1.441091 | 0
0.5555556 | 1.441072 | 0
0.5561562 | 1.441053 | 0
0.5567568 | 1.441036 | 0
0.5573574 | 1.44102 | 0
0.557958 | 1.441005 | 0
0.5585586 | 1.440991 | 0
0.5591592 | 1.440978 | 0
0.5597598 | 1.440965 | 0
0.5603604 | 1.440954 | 0
0.560961 | 1.440943 | 0
0.5615616 | 1.440933 | 0
0.5621622 | 1.440923 | 0
0.5627628 | 1.440914 | 0
0.5633634 | 1.440905 | 0
0.563964 | 1.440897 | 0
0.5645646 | 1.440889 | 0
0.5651652 | 1.440882 | 0
0.5657658 | 1.440875 | 0
0.5663664 | 1.440868 | 0
0.566967 | 1.440861 | 0
0.5675676 | 1.440854 | 0
0.5681682 | 1.440848 | 0
0.5687688 | 1.440841 | 0
0.5693694 | 1.440834 | 0
0.56997 | 1.440827 | 0
0.5705706 | 1.44082 | 0
0.5711712 | 1.440813 | 0
0.5717718 | 1.440805 | 0
0.5723724 | 1.440797 | 0
0.572973 | 1.440789 | 0
0.5735736 | 1.44078 | 0
0.5741742 | 1.440771 | 0
0.5747748 | 1.440762 | 0
0.5753754 | 1.440752 | 0
0.575976 | 1.440742 | 0
0.5765766 | 1.440732 | 0
0.5771772 | 1.440721 | 0
0.5777778 | 1.440709 | 0
0.5783784 | 1.440697 | 0
0.578979 | 1.440685 | 0
0.5795796 | 1.440673 | 0
0.5801802 | 1.44066 | 0
0.5807808 | 1.440647 | 0
0.5813814 | 1.440634 | 0
0.581982 | 1.440621 | 0
0.5825826 | 1.440607 | 0
0.5831832 | 1.440594 | 0
0.5837838 | 1.44058 | 0
0.5843844 | 1.440566 | 0
0.584985 | 1.440552 | 0
0.5855856 | 1.440538 | 0
0.5861862 | 1.440524 | 0
0.5867868 | 1.44051 | 0
0.5873874 | 1.440496 | 0
0.587988 | 1.440482 | 0
0.5885886 | 1.440468 | 0
0.5891892 | 1.440454 | 0
0.5897898 | 1.44044 | 0
0.5903904 | 1.440427 | 0
0.590991 | 1.440413 | 0
0.5915916 | 1.4404 | 0
0.5921922 | 1.440387 | 0
0.5927928 | 1.440375 | 0
0.5933934 | 1.440362 | 0
0.593994 | 1.440349 | 0
0.5945946 | 1.440337 | 0
0.5951952 | 1.440324 | 0
0.5957958 | 1.44031 | 0
0.5963964 | 1.440296 | 0
0.596997 | 1.440282 | 0
0.5975976 | 1.440267 | 0
0.5981982 | 1.440251 | 0
0.5987988 | 1.440235 | 0
0.5993994 | 1.440219 | 0
0.6 | 1.440202 | 0
0.6006006 | 1.440185 | 0
0.6012012 | 1.440167 | 0
0.6018018 | 1.44015 | 0
0.6024024 | 1.440133 | 0
0.603003 | 1.440116 | 0
0.6036036 | 1.440099 | 0
0.6042042 | 1.440082 | 0
0.6048048 | 1.440066 | 0
0.6054054 | 1.440051 | 0
0.606006 | 1.440036 | 0
0.6066066 | 1.440021 | 0
0.6072072 | 1.440008 | 0
0.6078078 | 1.439995 | 0
0.6084084 | 1.439983 | 0
0.609009 | 1.439973 | 0
0.6096096 | 1.439963 | 0
0.6102102 | 1.439955 | 0
0.6108108 | 1.439948 | 0
0.6114114 | 1.439943 | 0
0.612012 | 1.439939 | 0
0.6126126 | 1.439936 | 0
0.6132132 | 1.439935 | 0
0.6138138 | 1.439936 | 0
0.6144144 | 1.439937 | 0
0.615015 | 1.439939 | 0
0.6156156 | 1.43994 | 0
0.6162162 | 1.43994 | 0
0.6168168 | 1.439939 | 0
0.6174174 | 1.439935 | 0
0.618018 | 1.439929 | 0
0.6186186 | 1.439921 | 0
0.6192192 | 1.439911 | 0
0.6198198 | 1.439898 | 0
0.6204204 | 1.439884 | 0
0.621021 | 1.439868 | 0
0.6216216 | 1.439851 | 0
0.6222222 | 1.439833 | 0
0.6228228 | 1.439813 | 0
0.6234234 | 1.439793 | 0
0.624024 | 1.439772 | 0
0.6246246 | 1.439751 | 0
0.6252252 | 1.439729 | 0
0.6258258 | 1.439707 | 0
0.6264264 | 1.439685 | 0
0.627027 | 1.439664 | 0
0.6276276 | 1.439643 | 0
0.6282282 | 1.439622 | 0
0.6288288 | 1.439603 | 0
0.6294294 | 1.439584 | 0
0.63003 | 1.439567 | 0
0.6306306 | 1.439551 | 0
0.6312312 | 1.439537 | 0
0.6318318 | 1.439525 | 0
0.6324324 | 1.439514 | 0
0.633033 | 1.439506 | 0
0.6336336 | 1.4395 | 0
0.6342342 | 1.439494 | 0
0.6348348 | 1.439491 | 0
0.6354354 | 1.439487 | 0
0.636036 | 1.439485 | 0
0.6366366 | 1.439482 | 0
0.6372372 | 1.439479 | 0
0.6378378 | 1.439475 | 0
0.6384384 | 1.43947 | 0
0.639039 | 1.439465 | 0
0.6396396 | 1.439459 | 0
0.6402402 | 1.439452 | 0
0.6408408 | 1.439444 | 0
0.6414414 | 1.439436 | 0
0.642042 | 1.439427 | 0
0.6426426 | 1.439417 | 0
0.6432432 | 1.439407 | 0
0.6438438 | 1.439397 | 0
0.6444444 | 1.439386 | 0
0.645045 | 1.439374 | 0
0.6456456 | 1.439363 | 0
0.6462462 | 1.439351 | 0
0.6468468 | 1.439339 | 0
0.6474474 | 1.439327 | 0
0.648048 | 1.439314 | 0
0.6486486 | 1.439302 | 0
0.6492492 | 1.43929 | 0
0.6498498 | 1.439277 | 0
0.6504505 | 1.439265 | 0
0.6510511 | 1.439253 | 0
0.6516517 | 1.439241 | 0
0.6522523 | 1.439229 | 0
0.6528529 | 1.439218 | 0
0.6534535 | 1.439207 | 0
0.6540541 | 1.439196 | 0
0.6546547 | 1.439186 | 0
0.6552553 | 1.439176 | 0
0.6558559 | 1.439167 | 0
0.6564565 | 1.439158 | 0
0.6570571 | 1.43915 | 0
0.6576577 | 1.439142 | 0
0.6582583 | 1.439135 | 0
0.6588589 | 1.439129 | 0
0.6594595 | 1.439124 | 0
0.6600601 | 1.439119 | 0
0.6606607 | 1.439114 | 0
0.6612613 | 1.439111 | 0
0.6618619 | 1.439107 | 0
0.6624625 | 1.439104 | 0
0.6630631 | 1.439101 | 0
0.6636637 | 1.439099 | 0
0.6642643 | 1.439096 | 0
0.6648649 | 1.439094 | 0
0.6654655 | 1.439092 | 0
0.6660661 | 1.43909 | 0
0.6666667 | 1.439087 | 0
0.6672673 | 1.439085 | 0
0.6678679 | 1.439082 | 0
0.6684685 | 1.439078 | 0
0.6690691 | 1.439075 | 0
0.6696697 | 1.439071 | 0
0.6702703 | 1.439066 | 0
0.6708709 | 1.439061 | 0
0.6714715 | 1.439055 | 0
0.6720721 | 1.439049 | 0
0.6726727 | 1.439042 | 0
0.6732733 | 1.439033 | 0
0.6738739 | 1.439024 | 0
0.6744745 | 1.439014 | 0
0.6750751 | 1.439003 | 0
0.6756757 | 1.438991 | 0
0.6762763 | 1.438979 | 0
0.6768769 | 1.438965 | 0
0.6774775 | 1.438951 | 0
0.6780781 | 1.438937 | 0
0.6786787 | 1.438923 | 0
0.6792793 | 1.438909 | 0
0.6798799 | 1.438895 | 0
0.6804805 | 1.438881 | 0
0.6810811 | 1.438867 | 0
0.6816817 | 1.438853 | 0
0.6822823 | 1.43884 | 0
0.6828829 | 1.438827 | 0
0.6834835 | 1.438814 | 0
0.6840841 | 1.438801 | 0
0.6846847 | 1.438789 | 0
0.6852853 | 1.438778 | 0
0.6858859 | 1.438766 | 0
0.6864865 | 1.438756 | 0
0.6870871 | 1.438745 | 0
0.6876877 | 1.438736 | 0
0.6882883 | 1.438726 | 0
0.6888889 | 1.438718 | 0
0.6894895 | 1.43871 | 0
0.6900901 | 1.438702 | 0
0.6906907 | 1.438696 | 0
0.6912913 | 1.43869 | 0
0.6918919 | 1.438684 | 0
0.6924925 | 1.43868 | 0
0.6930931 | 1.438676 | 0
0.6936937 | 1.438673 | 0
0.6942943 | 1.438671 | 0
0.6948949 | 1.43867 | 0
0.6954955 | 1.438669 | 0
0.6960961 | 1.438669 | 0
0.6966967 | 1.438669 | 0
0.6972973 | 1.43867 | 0
0.6978979 | 1.43867 | 0
0.6984985 | 1.438671 | 0
0.6990991 | 1.438672 | 0
0.6996997 | 1.438672 | 0
0.7003003 | 1.438673 | 0
0.7009009 | 1.438672 | 0
0.7015015 | 1.438672 | 0
0.7021021 | 1.438671 | 0
0.7027027 | 1.43867 | 0
0.7033033 | 1.438668 | 0
0.7039039 | 1.438666 | 0
0.7045045 | 1.438664 | 0
0.7051051 | 1.438661 | 0
0.7057057 | 1.438657 | 0
0.7063063 | 1.438653 | 0
0.7069069 | 1.438649 | 0
0.7075075 | 1.438644 | 0
0.7081081 | 1.438638 | 0
0.7087087 | 1.438631 | 0
0.7093093 | 1.438624 | 0
0.7099099 | 1.438616 | 0
0.7105105 | 1.438608 | 0
0.7111111 | 1.438598 | 0
0.7117117 | 1.438588 | 0
0.7123123 | 1.438577 | 0
0.7129129 | 1.438565 | 0
0.7135135 | 1.438553 | 0
0.7141141 | 1.438539 | 0
0.7147147 | 1.438524 | 0
0.7153153 | 1.438509 | 0
0.7159159 | 1.438493 | 0
0.7165165 | 1.438476 | 0
0.7171171 | 1.438459 | 0
0.7177177 | 1.438442 | 0
0.7183183 | 1.438425 | 0
0.7189189 | 1.438408 | 0
0.7195195 | 1.438392 | 0
0.7201201 | 1.438377 | 0
0.7207207 | 1.438363 | 0
0.7213213 | 1.438351 | 0
0.7219219 | 1.43834 | 0
0.7225225 | 1.438331 | 0
0.7231231 | 1.438324 | 0
0.7237237 | 1.438319 | 0
0.7243243 | 1.438316 | 0
0.7249249 | 1.438315 | 0
0.7255255 | 1.438315 | 0
0.7261261 | 1.438316 | 0
0.7267267 | 1.438317 | 0
0.7273273 | 1.43832 | 0
0.7279279 | 1.438322 | 0
0.7285285 | 1.438324 | 0
0.7291291 | 1.438326 | 0
0.7297297 | 1.438327 | 0
0.7303303 | 1.438327 | 0
0.7309309 | 1.438327 | 0
0.7315315 | 1.438325 | 0
0.7321321 | 1.438323 | 0
0.7327327 | 1.438319 | 0
0.7333333 | 1.438315 | 0
0.7339339 | 1.43831 | 0
0.7345345 | 1.438305 | 0
0.7351351 | 1.438299 | 0
0.7357357 | 1.438292 | 0
0.7363363 | 1.438285 | 0
0.7369369 | 1.438277 | 0
0.7375375 | 1.43827 | 0
0.7381381 | 1.438261 | 0
0.7387387 | 1.438253 | 0
0.7393393 | 1.438244 | 0
0.7399399 | 1.438236 | 0
0.7405405 | 1.438227 | 0
0.7411411 | 1.438218 | 0
0.7417417 | 1.438209 | 0
0.7423423 | 1.4382 | 0
0.7429429 | 1.438192 | 0
0.7435435 | 1.438183 | 0
0.7441441 | 1.438175 | 0
0.7447447 | 1.438167 | 0
0.7453453 | 1.43816 | 0
0.7459459 | 1.438153 | 0
0.7465465 | 1.438147 | 0
0.7471471 | 1.438141 | 0
0.7477477 | 1.438135 | 0
0.7483483 | 1.438131 | 0
0.7489489 | 1.438127 | 0
0.7495495 | 1.438123 | 0
0.7501502 | 1.438119 | 0
0.7507508 | 1.438115 | 0
0.7513514 | 1.438111 | 0
0.751952 | 1.438106 | 0
0.7525526 | 1.438101 | 0
0.7531532 | 1.438095 | 0
0.7537538 | 1.438088 | 0
0.7543544 | 1.438081 | 0
0.754955 | 1.438073 | 0
0.7555556 | 1.438064 | 0
0.7561562 | 1.438054 | 0
0.7567568 | 1.438044 | 0
0.7573574 | 1.438034 | 0
0.757958 | 1.438023 | 0
0.7585586 | 1.438012 | 0
0.7591592 | 1.438001 | 0
0.7597598 | 1.43799 | 0
0.7603604 | 1.437979 | 0
0.760961 | 1.437968 | 0
0.7615616 | 1.437957 | 0
0.7621622 | 1.437946 | 0
0.7627628 | 1.437936 | 0
0.7633634 | 1.437926 | 0
0.763964 | 1.437917 | 0
0.7645646 | 1.437908 | 0
0.7651652 | 1.437899 | 0
0.7657658 | 1.437892 | 0
0.7663664 | 1.437885 | 0
0.766967 | 1.437879 | 0
0.7675676 | 1.437874 | 0
0.7681682 | 1.43787 | 0
0.7687688 | 1.437867 | 0
0.7693694 | 1.437866 | 0
0.76997 | 1.437865 | 0
0.7705706 | 1.437865 | 0
0.7711712 | 1.437865 | 0
0.7717718 | 1.437866 | 0
0.7723724 | 1.437867 | 0
0.772973 | 1.437867 | 0
0.7735736 | 1.437868 | 0
0.7741742 | 1.437868 | 0
0.7747748 | 1.437867 | 0
0.7753754 | 1.437866 | 0
0.775976 | 1.437864 | 0
0.7765766 | 1.437862 | 0
0.7771772 | 1.437859 | 0
0.7777778 | 1.437856 | 0
0.7783784 | 1.437852 | 0
0.778979 | 1.437848 | 0
0.7795796 | 1.437843 | 0
0.7801802 | 1.437838 | 0
0.7807808 | 1.437832 | 0
0.7813814 | 1.437826 | 0
0.781982 | 1.43782 | 0
0.7825826 | 1.437813 | 0
0.7831832 | 1.437806 | 0
0.7837838 | 1.437799 | 0
0.7843844 | 1.437791 | 0
0.784985 | 1.437783 | 0
0.7855856 | 1.437775 | 0
0.7861862 | 1.437767 | 0
0.7867868 | 1.437758 | 0
0.7873874 | 1.437749 | 0
0.787988 | 1.43774 | 0
0.7885886 | 1.437731 | 0
0.7891892 | 1.437721 | 0
0.7897898 | 1.437712 | 0
0.7903904 | 1.437702 | 0
0.790991 | 1.437692 | 0
0.7915916 | 1.437682 | 0
0.7921922 | 1.437672 | 0
0.7927928 | 1.437662 | 0
0.7933934 | 1.437651 | 0
0.793994 | 1.437641 | 0
0.7945946 | 1.437631 | 0
0.7951952 | 1.437621 | 0
0.7957958 | 1.437611 | 0
0.7963964 | 1.4376 | 0
0.796997 | 1.43759 | 0
0.7975976 | 1.43758 | 0
0.7981982 | 1.43757 | 0
0.7987988 | 1.437561 | 0
0.7993994 | 1.437551 | 0
0.8 | 1.437541 | 0
0.8006 | 1.437599 | 0
0.8012 | 1.437594 | 0
0.8018 | 1.437589 | 0
0.8024 | 1.437583 | 0
0.803 | 1.437578 | 0
0.8036 | 1.437572 | 0
0.8042 | 1.437567 | 0
0.8048 | 1.437561 | 0
0.8054 | 1.437556 | 0
0.806 | 1.437551 | 0
0.8066 | 1.437545 | 0
0.8072 | 1.43754 | 0
0.8078 | 1.437535 | 0
0.8084 | 1.437529 | 0
0.809 | 1.437524 | 0
0.8096 | 1.437519 | 0
0.8102 | 1.437513 | 0
0.8108 | 1.437508 | 0
0.8114 | 1.437503 | 0
0.812 | 1.437498 | 0
0.8126 | 1.437492 | 0
0.8132 | 1.437487 | 0
0.8138 | 1.437482 | 0
0.8144 | 1.437477 | 0
0.815 | 1.437471 | 0
0.8156 | 1.437466 | 0
0.8162 | 1.437461 | 0
0.8168 | 1.437456 | 0
0.8174 | 1.437451 | 0
0.818 | 1.437446 | 0
0.8186 | 1.43744 | 0
0.8192 | 1.437435 | 0
0.8198 | 1.43743 | 0
0.8204 | 1.437425 | 0
0.821 | 1.43742 | 0
0.8216 | 1.437415 | 0
0.8222 | 1.43741 | 0
0.8228 | 1.437405 | 0
0.8234 | 1.4374 | 0
0.824 | 1.437395 | 0
0.8246 | 1.43739 | 0
0.8252 | 1.437384 | 0
0.8258 | 1.437379 | 0
0.8264 | 1.437374 | 0
0.827 | 1.437369 | 0
0.8276 | 1.437364 | 0
0.8282 | 1.437359 | 0
0.8288 | 1.437354 | 0
0.8294 | 1.43735 | 0
0.83 | 1.437345 | 0
0.8306 | 1.43734 | 0
0.8312 | 1.437335 | 0
0.8318 | 1.43733 | 0
0.8324 | 1.437325 | 0
0.833 | 1.43732 | 0
0.8336 | 1.437315 | 0
0.8342 | 1.43731 | 0
0.8348 | 1.437305 | 0
0.8354 | 1.4373 | 0
0.836 | 1.437296 | 0
0.8366 | 1.437291 | 0
0.8372 | 1.437286 | 0
0.8378 | 1.437281 | 0
0.8384 | 1.437276 | 0
0.839 | 1.437271 | 0
0.8396 | 1.437267 | 0
0.8402 | 1.437262 | 0
0.8408 | 1.437257 | 0
0.8414 | 1.437252 | 0
0.842 | 1.437247 | 0
0.8426 | 1.437243 | 0
0.8432 | 1.437238 | 0
0.8438 | 1.437233 | 0
0.8444 | 1.437229 | 0
0.845 | 1.437224 | 0
0.8456 | 1.437219 | 0
0.8462 | 1.437214 | 0
0.8468 | 1.43721 | 0
0.8474 | 1.437205 | 0
0.848 | 1.4372 | 0
0.8486 | 1.437196 | 0
0.8492 | 1.437191 | 0
0.8498 | 1.437186 | 0
0.8504 | 1.437182 | 0
0.851 | 1.437177 | 0
0.8516 | 1.437173 | 0
0.8522 | 1.437168 | 0
0.8528 | 1.437163 | 0
0.8534 | 1.437159 | 0
0.854 | 1.437154 | 0
0.8546 | 1.43715 | 0
0.8552 | 1.437145 | 0
0.8558 | 1.43714 | 0
0.8564 | 1.437136 | 0
0.857 | 1.437131 | 0
0.8576 | 1.437127 | 0
0.8582 | 1.437122 | 0
0.8588 | 1.437118 | 0
0.8594 | 1.437113 | 0
0.86 | 1.437109 | 0
0.8606 | 1.437104 | 0
0.8612 | 1.4371 | 0
0.8618 | 1.437095 | 0
0.8624 | 1.437091 | 0
0.863 | 1.437086 | 0
0.8636 | 1.437082 | 0
0.8642 | 1.437078 | 0
0.8648 | 1.437073 | 0
0.8654 | 1.437069 | 0
0.866 | 1.437064 | 0
0.8666 | 1.43706 | 0
0.8672 | 1.437056 | 0
0.8678 | 1.437051 | 0
0.8684 | 1.437047 | 0
0.869 | 1.437042 | 0
0.8696 | 1.437038 | 0
0.8702 | 1.437034 | 0
0.8708 | 1.437029 | 0
0.8714 | 1.437025 | 0
0.872 | 1.437021 | 0
0.8726 | 1.437016 | 0
0.8732 | 1.437012 | 0
0.8738 | 1.437008 | 0
0.8744 | 1.437004 | 0
0.875 | 1.436999 | 0
0.8756 | 1.436995 | 0
0.8762 | 1.436991 | 0
0.8768 | 1.436986 | 0
0.8774 | 1.436982 | 0
0.878 | 1.436978 | 0
0.8786 | 1.436974 | 0
0.8792 | 1.436969 | 0
0.8798 | 1.436965 | 0
0.8804 | 1.436961 | 0
0.881 | 1.436957 | 0
0.8816 | 1.436953 | 0
0.8822 | 1.436948 | 0
0.8828 | 1.436944 | 0
0.8834 | 1.43694 | 0
0.884 | 1.436936 | 0
0.8846 | 1.436932 | 0
0.8852 | 1.436928 | 0
0.8858 | 1.436924 | 0
0.8864 | 1.436919 | 0
0.887 | 1.436915 | 0
0.8876 | 1.436911 | 0
0.8882 | 1.436907 | 0
0.8888 | 1.436903 | 0
0.8894 | 1.436899 | 0
0.89 | 1.436895 | 0
0.8906 | 1.436891 | 0
0.8912 | 1.436887 | 0
0.8918 | 1.436883 | 0
0.8924 | 1.436878 | 0
0.893 | 1.436874 | 0
0.8936 | 1.43687 | 0
0.8942 | 1.436866 | 0
0.8948 | 1.436862 | 0
0.8954 | 1.436858 | 0
0.896 | 1.436854 | 0
0.8966 | 1.43685 | 0
0.8972 | 1.436846 | 0
0.8978 | 1.436842 | 0
0.8984 | 1.436838 | 0
0.899 | 1.436834 | 0
0.8996 | 1.43683 | 0
0.9002 | 1.436826 | 0
0.9008 | 1.436823 | 0
0.9014 | 1.436819 | 0
0.902 | 1.436815 | 0
0.9026 | 1.436811 | 0
0.9032 | 1.436807 | 0
0.9038 | 1.436803 | 0
0.9044 | 1.436799 | 0
0.905 | 1.436795 | 0
0.9056 | 1.436791 | 0
0.9062 | 1.436787 | 0
0.9068 | 1.436783 | 0
0.9074 | 1.43678 | 0
0.908 | 1.436776 | 0
0.9086 | 1.436772 | 0
0.9092 | 1.436768 | 0
0.9098 | 1.436764 | 0
0.9104 | 1.43676 | 0
0.911 | 1.436756 | 0
0.9116 | 1.436753 | 0
0.9122 | 1.436749 | 0
0.9128 | 1.436745 | 0
0.9134 | 1.436741 | 0
0.914 | 1.436737 | 0
0.9146 | 1.436734 | 0
0.9152 | 1.43673 | 0
0.9158 | 1.436726 | 0
0.9164 | 1.436722 | 0
0.917 | 1.436719 | 0
0.9176 | 1.436715 | 0
0.9182 | 1.436711 | 0
0.9188 | 1.436707 | 0
0.9194 | 1.436704 | 0
0.92 | 1.4367 | 0
0.9206 | 1.436696 | 0
0.9212 | 1.436692 | 0
0.9218 | 1.436689 | 0
0.9224 | 1.436685 | 0
0.923 | 1.436681 | 0
0.9236 | 1.436678 | 0
0.9242 | 1.436674 | 0
0.9248 | 1.43667 | 0
0.9254 | 1.436667 | 0
0.926 | 1.436663 | 0
0.9266 | 1.436659 | 0
0.9272 | 1.436656 | 0
0.9278 | 1.436652 | 0
0.9284 | 1.436648 | 0
0.929 | 1.436645 | 0
0.9296 | 1.436641 | 0
0.9302 | 1.436638 | 0
0.9308 | 1.436634 | 0
0.9314 | 1.43663 | 0
0.932 | 1.436627 | 0
0.9326 | 1.436623 | 0
0.9332 | 1.43662 | 0
0.9338 | 1.436616 | 0
0.9344 | 1.436613 | 0
0.935 | 1.436609 | 0
0.9356 | 1.436605 | 0
0.9362 | 1.436602 | 0
0.9368 | 1.436598 | 0
0.9374 | 1.436595 | 0
0.938 | 1.436591 | 0
0.9386 | 1.436588 | 0
0.9392 | 1.436584 | 0
0.9398 | 1.436581 | 0
0.9404 | 1.436577 | 0
0.941 | 1.436574 | 0
0.9416 | 1.43657 | 0
0.9422 | 1.436567 | 0
0.9428 | 1.436563 | 0
0.9434 | 1.43656 | 0
0.944 | 1.436556 | 0
0.9446 | 1.436553 | 0
0.9452 | 1.436549 | 0
0.9458 | 1.436546 | 0
0.9464 | 1.436543 | 0
0.947 | 1.436539 | 0
0.9476 | 1.436536 | 0
0.9482 | 1.436532 | 0
0.9488 | 1.436529 | 0
0.9494 | 1.436525 | 0
0.95 | 1.436522 | 0
0.9506 | 1.436519 | 0
0.9512 | 1.436515 | 0
0.9518 | 1.436512 | 0
0.9524 | 1.436509 | 0
0.953 | 1.436505 | 0
0.9536 | 1.436502 | 0
0.9542 | 1.436498 | 0
0.9548 | 1.436495 | 0
0.9554 | 1.436492 | 0
0.956 | 1.436488 | 0
0.9566 | 1.436485 | 0
0.9572 | 1.436482 | 0
0.9578 | 1.436478 | 0
0.9584 | 1.436475 | 0
0.959 | 1.436472 | 0
0.9596 | 1.436468 | 0
0.9602 | 1.436465 | 0
0.9608 | 1.436462 | 0
0.9614 | 1.436459 | 0
0.962 | 1.436455 | 0
0.9626 | 1.436452 | 0
0.9632 | 1.436449 | 0
0.9638 | 1.436445 | 0
0.9644 | 1.436442 | 0
0.965 | 1.436439 | 0
0.9656 | 1.436436 | 0
0.9662 | 1.436432 | 0
0.9668 | 1.436429 | 0
0.9674 | 1.436426 | 0
0.968 | 1.436423 | 0
0.9686 | 1.43642 | 0
0.9692 | 1.436416 | 0
0.9698 | 1.436413 | 0
0.9704 | 1.43641 | 0
0.971 | 1.436407 | 0
0.9716 | 1.436403 | 0
0.9722 | 1.4364 | 0
0.9728 | 1.436397 | 0
0.9734 | 1.436394 | 0
0.974 | 1.436391 | 0
0.9746 | 1.436388 | 0
0.9752 | 1.436384 | 0
0.9758 | 1.436381 | 0
0.9764 | 1.436378 | 0
0.977 | 1.436375 | 0
0.9776 | 1.436372 | 0
0.9782 | 1.436369 | 0
0.9788 | 1.436366 | 0
0.9794 | 1.436362 | 0
0.98 | 1.436359 | 0
0.9806 | 1.436356 | 0
0.9812 | 1.436353 | 0
0.9818 | 1.43635 | 0
0.9824 | 1.436347 | 0
0.983 | 1.436344 | 0
0.9836 | 1.436341 | 0
0.9842 | 1.436338 | 0
0.9848 | 1.436335 | 0
0.9854 | 1.436332 | 0
0.986 | 1.436328 | 0
0.9866 | 1.436325 | 0
0.9872 | 1.436322 | 0
0.9878 | 1.436319 | 0
0.9884 | 1.436316 | 0
0.989 | 1.436313 | 0
0.9896 | 1.43631 | 0
0.9902 | 1.436307 | 0
0.9908 | 1.436304 | 0
0.9914 | 1.436301 | 0
0.992 | 1.436298 | 0
0.9926 | 1.436295 | 0
0.9932 | 1.436292 | 0
0.9938 | 1.436289 | 0
0.9944 | 1.436286 | 0
0.995 | 1.436283 | 0
0.9956 | 1.43628 | 0
0.9962 | 1.436277 | 0
0.9968 | 1.436274 | 0
0.9974 | 1.436271 | 0
0.998 | 1.436268 | 0
0.9986 | 1.436265 | 0
0.9992 | 1.436262 | 0
0.9998 | 1.436259 | 0
1.0004 | 1.436256 | 0
1.001 | 1.436254 | 0
1.0016 | 1.436251 | 0
1.0022 | 1.436248 | 0
1.0028 | 1.436245 | 0
1.0034 | 1.436242 | 0
1.004 | 1.436239 | 0
1.0046 | 1.436236 | 0
1.0052 | 1.436233 | 0
1.0058 | 1.43623 | 0
1.0064 | 1.436227 | 0
1.007 | 1.436224 | 0
1.0076 | 1.436222 | 0
1.0082 | 1.436219 | 0
1.0088 | 1.436216 | 0
1.0094 | 1.436213 | 0
1.01 | 1.43621 | 0
1.0106 | 1.436207 | 0
1.0112 | 1.436204 | 0
1.0118 | 1.436202 | 0
1.0124 | 1.436199 | 0
1.013 | 1.436196 | 0
1.0136 | 1.436193 | 0
1.0142 | 1.43619 | 0
1.0148 | 1.436187 | 0
1.0154 | 1.436185 | 0
1.016 | 1.436182 | 0
1.0166 | 1.436179 | 0
1.0172 | 1.436176 | 0
1.0178 | 1.436173 | 0
1.0184 | 1.436171 | 0
1.019 | 1.436168 | 0
1.0196 | 1.436165 | 0
1.0202 | 1.436162 | 0
1.0208 | 1.436159 | 0
1.0214 | 1.436157 | 0
1.022 | 1.436154 | 0
1.0226 | 1.436151 | 0
1.0232 | 1.436148 | 0
1.0238 | 1.436146 | 0
1.0244 | 1.436143 | 0
1.025 | 1.43614 | 0
1.0256 | 1.436137 | 0
1.0262 | 1.436135 | 0
1.0268 | 1.436132 | 0
1.0274 | 1.436129 | 0
1.028 | 1.436126 | 0
1.0286 | 1.436124 | 0
1.0292 | 1.436121 | 0
1.0298 | 1.436118 | 0
1.0304 | 1.436116 | 0
1.031 | 1.436113 | 0
1.0316 | 1.43611 | 0
1.0322 | 1.436108 | 0
1.0328 | 1.436105 | 0
1.0334 | 1.436102 | 0
1.034 | 1.436099 | 0
1.0346 | 1.436097 | 0
1.0352 | 1.436094 | 0
1.0358 | 1.436091 | 0
1.0364 | 1.436089 | 0
1.037 | 1.436086 | 0
1.0376 | 1.436084 | 0
1.0382 | 1.436081 | 0
1.0388 | 1.436078 | 0
1.0394 | 1.436076 | 0
1.04 | 1.436073 | 0
1.0406 | 1.43607 | 0
1.0412 | 1.436068 | 0
1.0418 | 1.436065 | 0
1.0424 | 1.436062 | 0
1.043 | 1.43606 | 0
1.0436 | 1.436057 | 0
1.0442 | 1.436055 | 0
1.0448 | 1.436052 | 0
1.0454 | 1.436049 | 0
1.046 | 1.436047 | 0
1.0466 | 1.436044 | 0
1.0472 | 1.436042 | 0
1.0478 | 1.436039 | 0
1.0484 | 1.436037 | 0
1.049 | 1.436034 | 0
1.0496 | 1.436031 | 0
1.0502 | 1.436029 | 0
1.0508 | 1.436026 | 0
1.0514 | 1.436024 | 0
1.052 | 1.436021 | 0
1.0526 | 1.436019 | 0
1.0532 | 1.436016 | 0
1.0538 | 1.436014 | 0
1.0544 | 1.436011 | 0
1.055 | 1.436008 | 0
1.0556 | 1.436006 | 0
1.0562 | 1.436003 | 0
1.0568 | 1.436001 | 0
1.0574 | 1.435998 | 0
1.058 | 1.435996 | 0
1.0586 | 1.435993 | 0
1.0592 | 1.435991 | 0
1.0598 | 1.435988 | 0
1.0604 | 1.435986 | 0
1.061 | 1.435983 | 0
1.0616 | 1.435981 | 0
1.0622 | 1.435978 | 0
1.0628 | 1.435976 | 0
1.0634 | 1.435974 | 0
1.064 | 1.435971 | 0
1.0646 | 1.435969 | 0
1.0652 | 1.435966 | 0
1.0658 | 1.435964 | 0
1.0664 | 1.435961 | 0
1.067 | 1.435959 | 0
1.0676 | 1.435956 | 0
1.0682 | 1.435954 | 0
1.0688 | 1.435951 | 0
1.0694 | 1.435949 | 0
1.07 | 1.435947 | 0
1.0706 | 1.435944 | 0
1.0712 | 1.435942 | 0
1.0718 | 1.435939 | 0
1.0724 | 1.435937 | 0
1.073 | 1.435935 | 0
1.0736 | 1.435932 | 0
1.0742 | 1.43593 | 0
1.0748 | 1.435927 | 0
1.0754 | 1.435925 | 0
1.076 | 1.435923 | 0
1.0766 | 1.43592 | 0
1.0772 | 1.435918 | 0
1.0778 | 1.435915 | 0
1.0784 | 1.435913 | 0
1.079 | 1.435911 | 0
1.0796 | 1.435908 | 0
1.0802 | 1.435906 | 0
1.0808 | 1.435904 | 0
1.0814 | 1.435901 | 0
1.082 | 1.435899 | 0
1.0826 | 1.435896 | 0
1.0832 | 1.435894 | 0
1.0838 | 1.435892 | 0
1.0844 | 1.435889 | 0
1.085 | 1.435887 | 0
1.0856 | 1.435885 | 0
1.0862 | 1.435882 | 0
1.0868 | 1.43588 | 0
1.0874 | 1.435878 | 0
1.088 | 1.435876 | 0
1.0886 | 1.435873 | 0
1.0892 | 1.435871 | 0
1.0898 | 1.435869 | 0
1.0904 | 1.435866 | 0
1.091 | 1.435864 | 0
1.0916 | 1.435862 | 0
1.0922 | 1.435859 | 0
1.0928 | 1.435857 | 0
1.0934 | 1.435855 | 0
1.094 | 1.435853 | 0
1.0946 | 1.43585 | 0
1.0952 | 1.435848 | 0
1.0958 | 1.435846 | 0
1.0964 | 1.435843 | 0
1.097 | 1.435841 | 0
1.0976 | 1.435839 | 0
1.0982 | 1.435837 | 0
1.0988 | 1.435834 | 0
1.0994 | 1.435832 | 0
1.1 | 1.43583 | 0
1.1006 | 1.435828 | 0