## Sheet1
0.2 | 1.386224 | 0
0.2006006 | 1.385951 | 0
0.2012012 | 1.385679 | 0
0.2018018 | 1.38541 | 0
0.2024024 | 1.385145 | 0
0.203003 | 1.384885 | 0
0.2036036 | 1.384631 | 0
0.2042042 | 1.384384 | 0
0.2048048 | 1.384146 | 0
0.2054054 | 1.383918 | 0
0.206006 | 1.383701 | 0
0.2066066 | 1.383492 | 0
0.2072072 | 1.383291 | 0
0.2078078 | 1.383094 | 0
0.2084084 | 1.382899 | 0
0.209009 | 1.382703 | 0
0.2096096 | 1.382506 | 0
0.2102102 | 1.382304 | 0
0.2108108 | 1.382099 | 0
0.2114114 | 1.381892 | 0
0.212012 | 1.381683 | 0
0.2126126 | 1.381471 | 0
0.2132132 | 1.381259 | 0
0.2138138 | 1.381046 | 0
0.2144144 | 1.380833 | 0
0.215015 | 1.38062 | 0
0.2156156 | 1.380408 | 0
0.2162162 | 1.380197 | 0
0.2168168 | 1.379989 | 0
0.2174174 | 1.379782 | 0
0.218018 | 1.379579 | 0
0.2186186 | 1.379379 | 0
0.2192192 | 1.379184 | 0
0.2198198 | 1.378992 | 0
0.2204204 | 1.378806 | 0
0.221021 | 1.378625 | 0
0.2216216 | 1.37845 | 0
0.2222222 | 1.378282 | 0
0.2228228 | 1.37812 | 0
0.2234234 | 1.377966 | 0
0.224024 | 1.377816 | 0
0.2246246 | 1.37767 | 0
0.2252252 | 1.377528 | 0
0.2258258 | 1.377386 | 0
0.2264264 | 1.377245 | 0
0.227027 | 1.377104 | 0
0.2276276 | 1.37696 | 0
0.2282282 | 1.376812 | 0
0.2288288 | 1.376662 | 0
0.2294294 | 1.376508 | 0
0.23003 | 1.376351 | 0
0.2306306 | 1.376193 | 0
0.2312312 | 1.376031 | 0
0.2318318 | 1.375868 | 0
0.2324324 | 1.375703 | 0
0.233033 | 1.375537 | 0
0.2336336 | 1.37537 | 0
0.2342342 | 1.375202 | 0
0.2348348 | 1.375034 | 0
0.2354354 | 1.374865 | 0
0.236036 | 1.374696 | 0
0.2366366 | 1.374528 | 0
0.2372372 | 1.37436 | 0
0.2378378 | 1.374193 | 0
0.2384384 | 1.374028 | 0
0.239039 | 1.373863 | 0
0.2396396 | 1.373701 | 0
0.2402402 | 1.373541 | 0
0.2408408 | 1.373382 | 0
0.2414414 | 1.373227 | 0
0.242042 | 1.373074 | 0
0.2426426 | 1.372925 | 0
0.2432432 | 1.372778 | 0
0.2438438 | 1.372635 | 0
0.2444444 | 1.372494 | 0
0.245045 | 1.372355 | 0
0.2456456 | 1.372219 | 0
0.2462462 | 1.372085 | 0
0.2468468 | 1.371952 | 0
0.2474474 | 1.371822 | 0
0.248048 | 1.371693 | 0
0.2486486 | 1.371566 | 0
0.2492492 | 1.37144 | 0
0.2498498 | 1.371315 | 0
0.2504505 | 1.371192 | 0
0.2510511 | 1.37107 | 0
0.2516517 | 1.370949 | 0
0.2522523 | 1.370829 | 0
0.2528529 | 1.37071 | 0
0.2534535 | 1.370592 | 0
0.2540541 | 1.370475 | 0
0.2546547 | 1.370359 | 0
0.2552553 | 1.370244 | 0
0.2558559 | 1.370129 | 0
0.2564565 | 1.370015 | 0
0.2570571 | 1.369901 | 0
0.2576577 | 1.369788 | 0
0.2582583 | 1.369675 | 0
0.2588589 | 1.369563 | 0
0.2594595 | 1.36945 | 0
0.2600601 | 1.369338 | 0
0.2606607 | 1.369227 | 0
0.2612613 | 1.369115 | 0
0.2618619 | 1.369003 | 0
0.2624625 | 1.368891 | 0
0.2630631 | 1.368779 | 0
0.2636637 | 1.368667 | 0
0.2642643 | 1.368554 | 0
0.2648649 | 1.368442 | 0
0.2654655 | 1.36833 | 0
0.2660661 | 1.368219 | 0
0.2666667 | 1.368108 | 0
0.2672673 | 1.367998 | 0
0.2678679 | 1.367889 | 0
0.2684685 | 1.367782 | 0
0.2690691 | 1.367675 | 0
0.2696697 | 1.367569 | 0
0.2702703 | 1.367465 | 0
0.2708709 | 1.367361 | 0
0.2714715 | 1.367259 | 0
0.2720721 | 1.367157 | 0
0.2726727 | 1.367057 | 0
0.2732733 | 1.366958 | 0
0.2738739 | 1.36686 | 0
0.2744745 | 1.366762 | 0
0.2750751 | 1.366666 | 0
0.2756757 | 1.366571 | 0
0.2762763 | 1.366477 | 0
0.2768769 | 1.366384 | 0
0.2774775 | 1.366292 | 0
0.2780781 | 1.366201 | 0
0.2786787 | 1.366111 | 0
0.2792793 | 1.366022 | 0
0.2798799 | 1.365934 | 0
0.2804805 | 1.365847 | 0
0.2810811 | 1.365761 | 0
0.2816817 | 1.365675 | 0
0.2822823 | 1.365591 | 0
0.2828829 | 1.365508 | 0
0.2834835 | 1.365425 | 0
0.2840841 | 1.365344 | 0
0.2846847 | 1.365263 | 0
0.2852853 | 1.365183 | 0
0.2858859 | 1.365104 | 0
0.2864865 | 1.365025 | 0
0.2870871 | 1.364946 | 0
0.2876877 | 1.364868 | 0
0.2882883 | 1.36479 | 0
0.2888889 | 1.364712 | 0
0.2894895 | 1.364635 | 0
0.2900901 | 1.364557 | 0
0.2906907 | 1.36448 | 0
0.2912913 | 1.364404 | 0
0.2918919 | 1.364327 | 0
0.2924925 | 1.364251 | 0
0.2930931 | 1.364175 | 0
0.2936937 | 1.3641 | 0
0.2942943 | 1.364024 | 0
0.2948949 | 1.363949 | 0
0.2954955 | 1.363874 | 0
0.2960961 | 1.3638 | 0
0.2966967 | 1.363726 | 0
0.2972973 | 1.363652 | 0
0.2978979 | 1.363579 | 0
0.2984985 | 1.363506 | 0
0.2990991 | 1.363433 | 0
0.2996997 | 1.363361 | 0
0.3003003 | 1.363289 | 0
0.3009009 | 1.363217 | 0
0.3015015 | 1.363146 | 0
0.3021021 | 1.363075 | 0
0.3027027 | 1.363004 | 0
0.3033033 | 1.362934 | 0
0.3039039 | 1.362864 | 0
0.3045045 | 1.362795 | 0
0.3051051 | 1.362726 | 0
0.3057057 | 1.362657 | 0
0.3063063 | 1.362587 | 0
0.3069069 | 1.362518 | 0
0.3075075 | 1.362449 | 0
0.3081081 | 1.362379 | 0
0.3087087 | 1.362308 | 0
0.3093093 | 1.362237 | 0
0.3099099 | 1.362165 | 0
0.3105105 | 1.362093 | 0
0.3111111 | 1.36202 | 0
0.3117117 | 1.361948 | 0
0.3123123 | 1.361875 | 0
0.3129129 | 1.361802 | 0
0.3135135 | 1.361729 | 0
0.3141141 | 1.361657 | 0
0.3147147 | 1.361585 | 0
0.3153153 | 1.361514 | 0
0.3159159 | 1.361443 | 0
0.3165165 | 1.361374 | 0
0.3171171 | 1.361305 | 0
0.3177177 | 1.361237 | 0
0.3183183 | 1.361171 | 0
0.3189189 | 1.361106 | 0
0.3195195 | 1.361043 | 0
0.3201201 | 1.360981 | 0
0.3207207 | 1.360921 | 0
0.3213213 | 1.360863 | 0
0.3219219 | 1.360807 | 0
0.3225225 | 1.360754 | 0
0.3231231 | 1.360702 | 0
0.3237237 | 1.360654 | 0
0.3243243 | 1.360607 | 0
0.3249249 | 1.360564 | 0
0.3255255 | 1.360523 | 0
0.3261261 | 1.360483 | 0
0.3267267 | 1.360445 | 0
0.3273273 | 1.360407 | 0
0.3279279 | 1.360369 | 0
0.3285285 | 1.360329 | 0
0.3291291 | 1.360288 | 0
0.3297297 | 1.360244 | 0
0.3303303 | 1.360197 | 0
0.3309309 | 1.360148 | 0
0.3315315 | 1.360097 | 0
0.3321321 | 1.360044 | 0
0.3327327 | 1.359989 | 0
0.3333333 | 1.359933 | 0
0.3339339 | 1.359875 | 0
0.3345345 | 1.359816 | 0
0.3351351 | 1.359756 | 0
0.3357357 | 1.359695 | 0
0.3363363 | 1.359634 | 0
0.3369369 | 1.359572 | 0
0.3375375 | 1.35951 | 0
0.3381381 | 1.359448 | 0
0.3387387 | 1.359386 | 0
0.3393393 | 1.359324 | 0
0.3399399 | 1.359263 | 0
0.3405405 | 1.359203 | 0
0.3411411 | 1.359143 | 0
0.3417417 | 1.359085 | 0
0.3423423 | 1.359028 | 0
0.3429429 | 1.358972 | 0
0.3435435 | 1.358919 | 0
0.3441441 | 1.358867 | 0
0.3447447 | 1.358817 | 0
0.3453453 | 1.358769 | 0
0.3459459 | 1.358722 | 0
0.3465465 | 1.358677 | 0
0.3471471 | 1.358632 | 0
0.3477477 | 1.358589 | 0
0.3483483 | 1.358545 | 0
0.3489489 | 1.358502 | 0
0.3495495 | 1.358458 | 0
0.3501502 | 1.358414 | 0
0.3507508 | 1.35837 | 0
0.3513514 | 1.358325 | 0
0.351952 | 1.358279 | 0
0.3525526 | 1.358233 | 0
0.3531532 | 1.358187 | 0
0.3537538 | 1.358141 | 0
0.3543544 | 1.358094 | 0
0.354955 | 1.358048 | 0
0.3555556 | 1.358001 | 0
0.3561562 | 1.357955 | 0
0.3567568 | 1.357909 | 0
0.3573574 | 1.357863 | 0
0.357958 | 1.357817 | 0
0.3585586 | 1.357772 | 0
0.3591592 | 1.357726 | 0
0.3597598 | 1.357682 | 0
0.3603604 | 1.357638 | 0
0.360961 | 1.357594 | 0
0.3615616 | 1.357552 | 0
0.3621622 | 1.357509 | 0
0.3627628 | 1.357468 | 0
0.3633634 | 1.357428 | 0
0.363964 | 1.357388 | 0
0.3645646 | 1.35735 | 0
0.3651652 | 1.357312 | 0
0.3657658 | 1.357276 | 0
0.3663664 | 1.35724 | 0
0.366967 | 1.357205 | 0
0.3675676 | 1.357171 | 0
0.3681682 | 1.357137 | 0
0.3687688 | 1.357103 | 0
0.3693694 | 1.357069 | 0
0.36997 | 1.357034 | 0
0.3705706 | 1.356999 | 0
0.3711712 | 1.356963 | 0
0.3717718 | 1.356926 | 0
0.3723724 | 1.356888 | 0
0.372973 | 1.35685 | 0
0.3735736 | 1.356811 | 0
0.3741742 | 1.356772 | 0
0.3747748 | 1.356733 | 0
0.3753754 | 1.356693 | 0
0.375976 | 1.356653 | 0
0.3765766 | 1.356612 | 0
0.3771772 | 1.356572 | 0
0.3777778 | 1.356531 | 0
0.3783784 | 1.356491 | 0
0.378979 | 1.356451 | 0
0.3795796 | 1.356411 | 0
0.3801802 | 1.356371 | 0
0.3807808 | 1.356332 | 0
0.3813814 | 1.356293 | 0
0.381982 | 1.356254 | 0
0.3825826 | 1.356216 | 0
0.3831832 | 1.356179 | 0
0.3837838 | 1.356142 | 0
0.3843844 | 1.356106 | 0
0.384985 | 1.356071 | 0
0.3855856 | 1.356037 | 0
0.3861862 | 1.356003 | 0
0.3867868 | 1.355971 | 0
0.3873874 | 1.35594 | 0
0.387988 | 1.355909 | 0
0.3885886 | 1.355879 | 0
0.3891892 | 1.355848 | 0
0.3897898 | 1.355817 | 0
0.3903904 | 1.355786 | 0
0.390991 | 1.355754 | 0
0.3915916 | 1.355721 | 0
0.3921922 | 1.355687 | 0
0.3927928 | 1.355652 | 0
0.3933934 | 1.355616 | 0
0.393994 | 1.355579 | 0
0.3945946 | 1.355542 | 0
0.3951952 | 1.355505 | 0
0.3957958 | 1.355467 | 0
0.3963964 | 1.355429 | 0
0.396997 | 1.355391 | 0
0.3975976 | 1.355354 | 0
0.3981982 | 1.355316 | 0
0.3987988 | 1.35528 | 0
0.3993994 | 1.355244 | 0
0.4 | 1.355208 | 0
0.4006006 | 1.355174 | 0
0.4012012 | 1.355141 | 0
0.4018018 | 1.35511 | 0
0.4024024 | 1.355079 | 0
0.403003 | 1.355051 | 0
0.4036036 | 1.355024 | 0
0.4042042 | 1.354999 | 0
0.4048048 | 1.354976 | 0
0.4054054 | 1.354955 | 0
0.406006 | 1.354936 | 0
0.4066066 | 1.35492 | 0
0.4072072 | 1.354906 | 0
0.4078078 | 1.354893 | 0
0.4084084 | 1.35488 | 0
0.409009 | 1.354868 | 0
0.4096096 | 1.354856 | 0
0.4102102 | 1.354842 | 0
0.4108108 | 1.354827 | 0
0.4114114 | 1.35481 | 0
0.412012 | 1.354791 | 0
0.4126126 | 1.35477 | 0
0.4132132 | 1.354747 | 0
0.4138138 | 1.354723 | 0
0.4144144 | 1.354697 | 0
0.415015 | 1.354669 | 0
0.4156156 | 1.35464 | 0
0.4162162 | 1.35461 | 0
0.4168168 | 1.354579 | 0
0.4174174 | 1.354547 | 0
0.418018 | 1.354514 | 0
0.4186186 | 1.35448 | 0
0.4192192 | 1.354446 | 0
0.4198198 | 1.354412 | 0
0.4204204 | 1.354377 | 0
0.421021 | 1.354342 | 0
0.4216216 | 1.354308 | 0
0.4222222 | 1.354273 | 0
0.4228228 | 1.354239 | 0
0.4234234 | 1.354205 | 0
0.424024 | 1.354172 | 0
0.4246246 | 1.35414 | 0
0.4252252 | 1.354108 | 0
0.4258258 | 1.354078 | 0
0.4264264 | 1.354048 | 0
0.427027 | 1.35402 | 0
0.4276276 | 1.353993 | 0
0.4282282 | 1.353968 | 0
0.4288288 | 1.353943 | 0
0.4294294 | 1.353919 | 0
0.43003 | 1.353895 | 0
0.4306306 | 1.353872 | 0
0.4312312 | 1.353849 | 0
0.4318318 | 1.353826 | 0
0.4324324 | 1.353803 | 0
0.433033 | 1.35378 | 0
0.4336336 | 1.353757 | 0
0.4342342 | 1.353733 | 0
0.4348348 | 1.35371 | 0
0.4354354 | 1.353686 | 0
0.436036 | 1.353663 | 0
0.4366366 | 1.353639 | 0
0.4372372 | 1.353616 | 0
0.4378378 | 1.353592 | 0
0.4384384 | 1.353569 | 0
0.439039 | 1.353546 | 0
0.4396396 | 1.353523 | 0
0.4402402 | 1.3535 | 0
0.4408408 | 1.353477 | 0
0.4414414 | 1.353455 | 0
0.442042 | 1.353432 | 0
0.4426426 | 1.353411 | 0
0.4432432 | 1.353389 | 0
0.4438438 | 1.353368 | 0
0.4444444 | 1.353347 | 0
0.445045 | 1.353327 | 0
0.4456456 | 1.353307 | 0
0.4462462 | 1.353288 | 0
0.4468468 | 1.353269 | 0
0.4474474 | 1.353251 | 0
0.448048 | 1.353234 | 0
0.4486486 | 1.353217 | 0
0.4492492 | 1.3532 | 0
0.4498498 | 1.353183 | 0
0.4504505 | 1.353166 | 0
0.4510511 | 1.353149 | 0
0.4516517 | 1.353132 | 0
0.4522523 | 1.353114 | 0
0.4528529 | 1.353095 | 0
0.4534535 | 1.353075 | 0
0.4540541 | 1.353054 | 0
0.4546547 | 1.353032 | 0
0.4552553 | 1.353009 | 0
0.4558559 | 1.352986 | 0
0.4564565 | 1.352962 | 0
0.4570571 | 1.352937 | 0
0.4576577 | 1.352911 | 0
0.4582583 | 1.352885 | 0
0.4588589 | 1.352858 | 0
0.4594595 | 1.352831 | 0
0.4600601 | 1.352804 | 0
0.4606607 | 1.352777 | 0
0.4612613 | 1.352749 | 0
0.4618619 | 1.352722 | 0
0.4624625 | 1.352694 | 0
0.4630631 | 1.352666 | 0
0.4636637 | 1.352639 | 0
0.4642643 | 1.352612 | 0
0.4648649 | 1.352585 | 0
0.4654655 | 1.352558 | 0
0.4660661 | 1.352532 | 0
0.4666667 | 1.352506 | 0
0.4672673 | 1.352481 | 0
0.4678679 | 1.352456 | 0
0.4684685 | 1.352432 | 0
0.4690691 | 1.352409 | 0
0.4696697 | 1.352387 | 0
0.4702703 | 1.352366 | 0
0.4708709 | 1.352345 | 0
0.4714715 | 1.352325 | 0
0.4720721 | 1.352307 | 0
0.4726727 | 1.352289 | 0
0.4732733 | 1.352272 | 0
0.4738739 | 1.352256 | 0
0.4744745 | 1.352241 | 0
0.4750751 | 1.352227 | 0
0.4756757 | 1.352213 | 0
0.4762763 | 1.3522 | 0
0.4768769 | 1.352188 | 0
0.4774775 | 1.352176 | 0
0.4780781 | 1.352165 | 0
0.4786787 | 1.352154 | 0
0.4792793 | 1.352143 | 0
0.4798799 | 1.352132 | 0
0.4804805 | 1.352121 | 0
0.4810811 | 1.352111 | 0
0.4816817 | 1.3521 | 0
0.4822823 | 1.352089 | 0
0.4828829 | 1.352078 | 0
0.4834835 | 1.352066 | 0
0.4840841 | 1.352054 | 0
0.4846847 | 1.352042 | 0
0.4852853 | 1.352028 | 0
0.4858859 | 1.352015 | 0
0.4864865 | 1.352 | 0
0.4870871 | 1.351985 | 0
0.4876877 | 1.351968 | 0
0.4882883 | 1.351951 | 0
0.4888889 | 1.351933 | 0
0.4894895 | 1.351913 | 0
0.4900901 | 1.351892 | 0
0.4906907 | 1.35187 | 0
0.4912913 | 1.351847 | 0
0.4918919 | 1.351824 | 0
0.4924925 | 1.351799 | 0
0.4930931 | 1.351774 | 0
0.4936937 | 1.351749 | 0
0.4942943 | 1.351723 | 0
0.4948949 | 1.351698 | 0
0.4954955 | 1.351672 | 0
0.4960961 | 1.351647 | 0
0.4966967 | 1.351621 | 0
0.4972973 | 1.351596 | 0
0.4978979 | 1.351572 | 0
0.4984985 | 1.351547 | 0
0.4990991 | 1.351524 | 0
0.4996997 | 1.3515 | 0
0.5003003 | 1.351478 | 0
0.5009009 | 1.351456 | 0
0.5015015 | 1.351435 | 0
0.5021021 | 1.351415 | 0
0.5027027 | 1.351396 | 0
0.5033033 | 1.351378 | 0
0.5039039 | 1.351361 | 0
0.5045045 | 1.351345 | 0
0.5051051 | 1.35133 | 0
0.5057057 | 1.351317 | 0
0.5063063 | 1.351305 | 0
0.5069069 | 1.351295 | 0
0.5075075 | 1.351286 | 0
0.5081081 | 1.351279 | 0
0.5087087 | 1.351274 | 0
0.5093093 | 1.35127 | 0
0.5099099 | 1.351268 | 0
0.5105105 | 1.351268 | 0
0.5111111 | 1.351269 | 0
0.5117117 | 1.35127 | 0
0.5123123 | 1.351272 | 0
0.5129129 | 1.351273 | 0
0.5135135 | 1.351273 | 0
0.5141141 | 1.351272 | 0
0.5147147 | 1.351269 | 0
0.5153153 | 1.351265 | 0
0.5159159 | 1.351258 | 0
0.5165165 | 1.35125 | 0
0.5171171 | 1.351241 | 0
0.5177177 | 1.35123 | 0
0.5183183 | 1.351217 | 0
0.5189189 | 1.351203 | 0
0.5195195 | 1.351188 | 0
0.5201201 | 1.351172 | 0
0.5207207 | 1.351155 | 0
0.5213213 | 1.351137 | 0
0.5219219 | 1.351119 | 0
0.5225225 | 1.351099 | 0
0.5231231 | 1.35108 | 0
0.5237237 | 1.35106 | 0
0.5243243 | 1.351039 | 0
0.5249249 | 1.351019 | 0
0.5255255 | 1.350998 | 0
0.5261261 | 1.350977 | 0
0.5267267 | 1.350957 | 0
0.5273273 | 1.350937 | 0
0.5279279 | 1.350917 | 0
0.5285285 | 1.350898 | 0
0.5291291 | 1.350879 | 0
0.5297297 | 1.350861 | 0
0.5303303 | 1.350844 | 0
0.5309309 | 1.350827 | 0
0.5315315 | 1.350812 | 0
0.5321321 | 1.350797 | 0
0.5327327 | 1.350783 | 0
0.5333333 | 1.350769 | 0
0.5339339 | 1.350756 | 0
0.5345345 | 1.350744 | 0
0.5351351 | 1.350731 | 0
0.5357357 | 1.350719 | 0
0.5363363 | 1.350708 | 0
0.5369369 | 1.350696 | 0
0.5375375 | 1.350685 | 0
0.5381381 | 1.350674 | 0
0.5387387 | 1.350662 | 0
0.5393393 | 1.350651 | 0
0.5399399 | 1.35064 | 0
0.5405405 | 1.350629 | 0
0.5411411 | 1.350617 | 0
0.5417417 | 1.350606 | 0
0.5423423 | 1.350594 | 0
0.5429429 | 1.350583 | 0
0.5435435 | 1.350571 | 0
0.5441441 | 1.350558 | 0
0.5447447 | 1.350546 | 0
0.5453453 | 1.350533 | 0
0.5459459 | 1.35052 | 0
0.5465465 | 1.350506 | 0
0.5471471 | 1.350492 | 0
0.5477477 | 1.350478 | 0
0.5483483 | 1.350463 | 0
0.5489489 | 1.350447 | 0
0.5495495 | 1.350431 | 0
0.5501502 | 1.350414 | 0
0.5507508 | 1.350396 | 0
0.5513514 | 1.350379 | 0
0.551952 | 1.350361 | 0
0.5525526 | 1.350343 | 0
0.5531532 | 1.350325 | 0
0.5537538 | 1.350307 | 0
0.5543544 | 1.35029 | 0
0.554955 | 1.350274 | 0
0.5555556 | 1.350259 | 0
0.5561562 | 1.350244 | 0
0.5567568 | 1.350231 | 0
0.5573574 | 1.350218 | 0
0.557958 | 1.350206 | 0
0.5585586 | 1.350195 | 0
0.5591592 | 1.350184 | 0
0.5597598 | 1.350175 | 0
0.5603604 | 1.350165 | 0
0.560961 | 1.350157 | 0
0.5615616 | 1.350149 | 0
0.5621622 | 1.350141 | 0
0.5627628 | 1.350134 | 0
0.5633634 | 1.350127 | 0
0.563964 | 1.350121 | 0
0.5645646 | 1.350114 | 0
0.5651652 | 1.350109 | 0
0.5657658 | 1.350103 | 0
0.5663664 | 1.350097 | 0
0.566967 | 1.350092 | 0
0.5675676 | 1.350087 | 0
0.5681682 | 1.350081 | 0
0.5687688 | 1.350076 | 0
0.5693694 | 1.350071 | 0
0.56997 | 1.350065 | 0
0.5705706 | 1.350059 | 0
0.5711712 | 1.350054 | 0
0.5717718 | 1.350048 | 0
0.5723724 | 1.350041 | 0
0.572973 | 1.350035 | 0
0.5735736 | 1.350028 | 0
0.5741742 | 1.350021 | 0
0.5747748 | 1.350013 | 0
0.5753754 | 1.350006 | 0
0.575976 | 1.349998 | 0
0.5765766 | 1.349989 | 0
0.5771772 | 1.349981 | 0
0.5777778 | 1.349972 | 0
0.5783784 | 1.349962 | 0
0.578979 | 1.349953 | 0
0.5795796 | 1.349943 | 0
0.5801802 | 1.349933 | 0
0.5807808 | 1.349923 | 0
0.5813814 | 1.349912 | 0
0.581982 | 1.349902 | 0
0.5825826 | 1.349891 | 0
0.5831832 | 1.34988 | 0
0.5837838 | 1.349869 | 0
0.5843844 | 1.349858 | 0
0.584985 | 1.349847 | 0
0.5855856 | 1.349836 | 0
0.5861862 | 1.349825 | 0
0.5867868 | 1.349813 | 0
0.5873874 | 1.349802 | 0
0.587988 | 1.349791 | 0
0.5885886 | 1.34978 | 0
0.5891892 | 1.349769 | 0
0.5897898 | 1.349758 | 0
0.5903904 | 1.349748 | 0
0.590991 | 1.349737 | 0
0.5915916 | 1.349727 | 0
0.5921922 | 1.349717 | 0
0.5927928 | 1.349707 | 0
0.5933934 | 1.349697 | 0
0.593994 | 1.349687 | 0
0.5945946 | 1.349676 | 0
0.5951952 | 1.349666 | 0
0.5957958 | 1.349655 | 0
0.5963964 | 1.349645 | 0
0.596997 | 1.349633 | 0
0.5975976 | 1.349621 | 0
0.5981982 | 1.349609 | 0
0.5987988 | 1.349596 | 0
0.5993994 | 1.349583 | 0
0.6 | 1.34957 | 0
0.6006006 | 1.349556 | 0
0.6012012 | 1.349542 | 0
0.6018018 | 1.349529 | 0
0.6024024 | 1.349515 | 0
0.603003 | 1.349502 | 0
0.6036036 | 1.349488 | 0
0.6042042 | 1.349475 | 0
0.6048048 | 1.349462 | 0
0.6054054 | 1.34945 | 0
0.606006 | 1.349438 | 0
0.6066066 | 1.349427 | 0
0.6072072 | 1.349416 | 0
0.6078078 | 1.349406 | 0
0.6084084 | 1.349397 | 0
0.609009 | 1.349388 | 0
0.6096096 | 1.349381 | 0
0.6102102 | 1.349374 | 0
0.6108108 | 1.349369 | 0
0.6114114 | 1.349364 | 0
0.612012 | 1.349361 | 0
0.6126126 | 1.349359 | 0
0.6132132 | 1.349359 | 0
0.6138138 | 1.349359 | 0
0.6144144 | 1.34936 | 0
0.615015 | 1.349361 | 0
0.6156156 | 1.349362 | 0
0.6162162 | 1.349362 | 0
0.6168168 | 1.349361 | 0
0.6174174 | 1.349358 | 0
0.618018 | 1.349354 | 0
0.6186186 | 1.349347 | 0
0.6192192 | 1.349339 | 0
0.6198198 | 1.349329 | 0
0.6204204 | 1.349318 | 0
0.621021 | 1.349306 | 0
0.6216216 | 1.349292 | 0
0.6222222 | 1.349277 | 0
0.6228228 | 1.349262 | 0
0.6234234 | 1.349246 | 0
0.624024 | 1.349229 | 0
0.6246246 | 1.349212 | 0
0.6252252 | 1.349195 | 0
0.6258258 | 1.349178 | 0
0.6264264 | 1.34916 | 0
0.627027 | 1.349143 | 0
0.6276276 | 1.349127 | 0
0.6282282 | 1.349111 | 0
0.6288288 | 1.349095 | 0
0.6294294 | 1.34908 | 0
0.63003 | 1.349067 | 0
0.6306306 | 1.349054 | 0
0.6312312 | 1.349043 | 0
0.6318318 | 1.349033 | 0
0.6324324 | 1.349025 | 0
0.633033 | 1.349018 | 0
0.6336336 | 1.349013 | 0
0.6342342 | 1.349009 | 0
0.6348348 | 1.349006 | 0
0.6354354 | 1.349004 | 0
0.636036 | 1.349001 | 0
0.6366366 | 1.348999 | 0
0.6372372 | 1.348997 | 0
0.6378378 | 1.348994 | 0
0.6384384 | 1.34899 | 0
0.639039 | 1.348986 | 0
0.6396396 | 1.348981 | 0
0.6402402 | 1.348975 | 0
0.6408408 | 1.348969 | 0
0.6414414 | 1.348963 | 0
0.642042 | 1.348955 | 0
0.6426426 | 1.348948 | 0
0.6432432 | 1.34894 | 0
0.6438438 | 1.348932 | 0
0.6444444 | 1.348923 | 0
0.645045 | 1.348914 | 0
0.6456456 | 1.348905 | 0
0.6462462 | 1.348896 | 0
0.6468468 | 1.348886 | 0
0.6474474 | 1.348876 | 0
0.648048 | 1.348867 | 0
0.6486486 | 1.348857 | 0
0.6492492 | 1.348847 | 0
0.6498498 | 1.348837 | 0
0.6504505 | 1.348827 | 0
0.6510511 | 1.348818 | 0
0.6516517 | 1.348808 | 0
0.6522523 | 1.348799 | 0
0.6528529 | 1.34879 | 0
0.6534535 | 1.348781 | 0
0.6540541 | 1.348773 | 0
0.6546547 | 1.348765 | 0
0.6552553 | 1.348757 | 0
0.6558559 | 1.34875 | 0
0.6564565 | 1.348743 | 0
0.6570571 | 1.348736 | 0
0.6576577 | 1.34873 | 0
0.6582583 | 1.348725 | 0
0.6588589 | 1.34872 | 0
0.6594595 | 1.348715 | 0
0.6600601 | 1.348712 | 0
0.6606607 | 1.348708 | 0
0.6612613 | 1.348705 | 0
0.6618619 | 1.348702 | 0
0.6624625 | 1.3487 | 0
0.6630631 | 1.348698 | 0
0.6636637 | 1.348696 | 0
0.6642643 | 1.348694 | 0
0.6648649 | 1.348692 | 0
0.6654655 | 1.34869 | 0
0.6660661 | 1.348688 | 0
0.6666667 | 1.348687 | 0
0.6672673 | 1.348684 | 0
0.6678679 | 1.348682 | 0
0.6684685 | 1.34868 | 0
0.6690691 | 1.348677 | 0
0.6696697 | 1.348674 | 0
0.6702703 | 1.34867 | 0
0.6708709 | 1.348666 | 0
0.6714715 | 1.348661 | 0
0.6720721 | 1.348656 | 0
0.6726727 | 1.34865 | 0
0.6732733 | 1.348644 | 0
0.6738739 | 1.348637 | 0
0.6744745 | 1.348629 | 0
0.6750751 | 1.34862 | 0
0.6756757 | 1.348611 | 0
0.6762763 | 1.3486 | 0
0.6768769 | 1.34859 | 0
0.6774775 | 1.348579 | 0
0.6780781 | 1.348568 | 0
0.6786787 | 1.348557 | 0
0.6792793 | 1.348545 | 0
0.6798799 | 1.348534 | 0
0.6804805 | 1.348523 | 0
0.6810811 | 1.348512 | 0
0.6816817 | 1.348501 | 0
0.6822823 | 1.34849 | 0
0.6828829 | 1.34848 | 0
0.6834835 | 1.34847 | 0
0.6840841 | 1.34846 | 0
0.6846847 | 1.348451 | 0
0.6852853 | 1.348441 | 0
0.6858859 | 1.348432 | 0
0.6864865 | 1.348424 | 0
0.6870871 | 1.348416 | 0
0.6876877 | 1.348408 | 0
0.6882883 | 1.348401 | 0
0.6888889 | 1.348394 | 0
0.6894895 | 1.348388 | 0
0.6900901 | 1.348382 | 0
0.6906907 | 1.348376 | 0
0.6912913 | 1.348372 | 0
0.6918919 | 1.348367 | 0
0.6924925 | 1.348364 | 0
0.6930931 | 1.348361 | 0
0.6936937 | 1.348359 | 0
0.6942943 | 1.348357 | 0
0.6948949 | 1.348356 | 0
0.6954955 | 1.348355 | 0
0.6960961 | 1.348355 | 0
0.6966967 | 1.348355 | 0
0.6972973 | 1.348356 | 0
0.6978979 | 1.348356 | 0
0.6984985 | 1.348357 | 0
0.6990991 | 1.348358 | 0
0.6996997 | 1.348358 | 0
0.7003003 | 1.348358 | 0
0.7009009 | 1.348358 | 0
0.7015015 | 1.348358 | 0
0.7021021 | 1.348357 | 0
0.7027027 | 1.348356 | 0
0.7033033 | 1.348355 | 0
0.7039039 | 1.348353 | 0
0.7045045 | 1.348351 | 0
0.7051051 | 1.348349 | 0
0.7057057 | 1.348346 | 0
0.7063063 | 1.348343 | 0
0.7069069 | 1.348339 | 0
0.7075075 | 1.348335 | 0
0.7081081 | 1.34833 | 0
0.7087087 | 1.348325 | 0
0.7093093 | 1.34832 | 0
0.7099099 | 1.348313 | 0
0.7105105 | 1.348307 | 0
0.7111111 | 1.348299 | 0
0.7117117 | 1.348291 | 0
0.7123123 | 1.348282 | 0
0.7129129 | 1.348273 | 0
0.7135135 | 1.348263 | 0
0.7141141 | 1.348252 | 0
0.7147147 | 1.348241 | 0
0.7153153 | 1.348229 | 0
0.7159159 | 1.348216 | 0
0.7165165 | 1.348202 | 0
0.7171171 | 1.348189 | 0
0.7177177 | 1.348175 | 0
0.7183183 | 1.348162 | 0
0.7189189 | 1.348148 | 0
0.7195195 | 1.348136 | 0
0.7201201 | 1.348124 | 0
0.7207207 | 1.348113 | 0
0.7213213 | 1.348103 | 0
0.7219219 | 1.348094 | 0
0.7225225 | 1.348087 | 0
0.7231231 | 1.348082 | 0
0.7237237 | 1.348078 | 0
0.7243243 | 1.348076 | 0
0.7249249 | 1.348075 | 0
0.7255255 | 1.348075 | 0
0.7261261 | 1.348075 | 0
0.7267267 | 1.348077 | 0
0.7273273 | 1.348078 | 0
0.7279279 | 1.34808 | 0
0.7285285 | 1.348082 | 0
0.7291291 | 1.348083 | 0
0.7297297 | 1.348084 | 0
0.7303303 | 1.348085 | 0
0.7309309 | 1.348084 | 0
0.7315315 | 1.348083 | 0
0.7321321 | 1.348081 | 0
0.7327327 | 1.348078 | 0
0.7333333 | 1.348075 | 0
0.7339339 | 1.348071 | 0
0.7345345 | 1.348067 | 0
0.7351351 | 1.348062 | 0
0.7357357 | 1.348057 | 0
0.7363363 | 1.348051 | 0
0.7369369 | 1.348045 | 0
0.7375375 | 1.348039 | 0
0.7381381 | 1.348032 | 0
0.7387387 | 1.348026 | 0
0.7393393 | 1.348019 | 0
0.7399399 | 1.348012 | 0
0.7405405 | 1.348005 | 0
0.7411411 | 1.347998 | 0
0.7417417 | 1.347991 | 0
0.7423423 | 1.347984 | 0
0.7429429 | 1.347977 | 0
0.7435435 | 1.34797 | 0
0.7441441 | 1.347964 | 0
0.7447447 | 1.347958 | 0
0.7453453 | 1.347952 | 0
0.7459459 | 1.347946 | 0
0.7465465 | 1.347941 | 0
0.7471471 | 1.347937 | 0
0.7477477 | 1.347932 | 0
0.7483483 | 1.347929 | 0
0.7489489 | 1.347925 | 0
0.7495495 | 1.347922 | 0
0.7501502 | 1.347919 | 0
0.7507508 | 1.347916 | 0
0.7513514 | 1.347913 | 0
0.751952 | 1.347909 | 0
0.7525526 | 1.347905 | 0
0.7531532 | 1.347901 | 0
0.7537538 | 1.347895 | 0
0.7543544 | 1.347889 | 0
0.754955 | 1.347883 | 0
0.7555556 | 1.347876 | 0
0.7561562 | 1.347868 | 0
0.7567568 | 1.34786 | 0
0.7573574 | 1.347852 | 0
0.757958 | 1.347844 | 0
0.7585586 | 1.347835 | 0
0.7591592 | 1.347826 | 0
0.7597598 | 1.347817 | 0
0.7603604 | 1.347809 | 0
0.760961 | 1.3478 | 0
0.7615616 | 1.347791 | 0
0.7621622 | 1.347783 | 0
0.7627628 | 1.347775 | 0
0.7633634 | 1.347767 | 0
0.763964 | 1.347759 | 0
0.7645646 | 1.347752 | 0
0.7651652 | 1.347746 | 0
0.7657658 | 1.347739 | 0
0.7663664 | 1.347734 | 0
0.766967 | 1.347729 | 0
0.7675676 | 1.347725 | 0
0.7681682 | 1.347722 | 0
0.7687688 | 1.34772 | 0
0.7693694 | 1.347719 | 0
0.76997 | 1.347718 | 0
0.7705706 | 1.347718 | 0
0.7711712 | 1.347718 | 0
0.7717718 | 1.347719 | 0
0.7723724 | 1.34772 | 0
0.772973 | 1.34772 | 0
0.7735736 | 1.34772 | 0
0.7741742 | 1.34772 | 0
0.7747748 | 1.34772 | 0
0.7753754 | 1.347719 | 0
0.775976 | 1.347718 | 0
0.7765766 | 1.347716 | 0
0.7771772 | 1.347714 | 0
0.7777778 | 1.347711 | 0
0.7783784 | 1.347708 | 0
0.778979 | 1.347705 | 0
0.7795796 | 1.347701 | 0
0.7801802 | 1.347697 | 0
0.7807808 | 1.347692 | 0
0.7813814 | 1.347688 | 0
0.781982 | 1.347683 | 0
0.7825826 | 1.347677 | 0
0.7831832 | 1.347672 | 0
0.7837838 | 1.347666 | 0
0.7843844 | 1.34766 | 0
0.784985 | 1.347654 | 0
0.7855856 | 1.347647 | 0
0.7861862 | 1.34764 | 0
0.7867868 | 1.347634 | 0
0.7873874 | 1.347626 | 0
0.787988 | 1.347619 | 0
0.7885886 | 1.347612 | 0
0.7891892 | 1.347604 | 0
0.7897898 | 1.347597 | 0
0.7903904 | 1.347589 | 0
0.790991 | 1.347581 | 0
0.7915916 | 1.347573 | 0
0.7921922 | 1.347565 | 0
0.7927928 | 1.347557 | 0
0.7933934 | 1.347549 | 0
0.793994 | 1.347541 | 0
0.7945946 | 1.347533 | 0
0.7951952 | 1.347525 | 0
0.7957958 | 1.347517 | 0
0.7963964 | 1.347509 | 0
0.796997 | 1.347501 | 0
0.7975976 | 1.347493 | 0
0.7981982 | 1.347485 | 0
0.7987988 | 1.347477 | 0
0.7993994 | 1.347469 | 0
0.8 | 1.347462 | 0
0.8006 | 1.347508 | 0
0.8012 | 1.347504 | 0
0.8018 | 1.347499 | 0
0.8024 | 1.347495 | 0
0.803 | 1.347491 | 0
0.8036 | 1.347486 | 0
0.8042 | 1.347482 | 0
0.8048 | 1.347478 | 0
0.8054 | 1.347474 | 0
0.806 | 1.347469 | 0
0.8066 | 1.347465 | 0
0.8072 | 1.347461 | 0
0.8078 | 1.347457 | 0
0.8084 | 1.347452 | 0
0.809 | 1.347448 | 0
0.8096 | 1.347444 | 0
0.8102 | 1.34744 | 0
0.8108 | 1.347436 | 0
0.8114 | 1.347431 | 0
0.812 | 1.347427 | 0
0.8126 | 1.347423 | 0
0.8132 | 1.347419 | 0
0.8138 | 1.347415 | 0
0.8144 | 1.347411 | 0
0.815 | 1.347406 | 0
0.8156 | 1.347402 | 0
0.8162 | 1.347398 | 0
0.8168 | 1.347394 | 0
0.8174 | 1.34739 | 0
0.818 | 1.347386 | 0
0.8186 | 1.347382 | 0
0.8192 | 1.347378 | 0
0.8198 | 1.347374 | 0
0.8204 | 1.34737 | 0
0.821 | 1.347366 | 0
0.8216 | 1.347362 | 0
0.8222 | 1.347358 | 0
0.8228 | 1.347354 | 0
0.8234 | 1.34735 | 0
0.824 | 1.347346 | 0
0.8246 | 1.347342 | 0
0.8252 | 1.347338 | 0
0.8258 | 1.347334 | 0
0.8264 | 1.34733 | 0
0.827 | 1.347326 | 0
0.8276 | 1.347322 | 0
0.8282 | 1.347318 | 0
0.8288 | 1.347314 | 0
0.8294 | 1.34731 | 0
0.83 | 1.347306 | 0
0.8306 | 1.347302 | 0
0.8312 | 1.347298 | 0
0.8318 | 1.347294 | 0
0.8324 | 1.34729 | 0
0.833 | 1.347286 | 0
0.8336 | 1.347283 | 0
0.8342 | 1.347279 | 0
0.8348 | 1.347275 | 0
0.8354 | 1.347271 | 0
0.836 | 1.347267 | 0
0.8366 | 1.347263 | 0
0.8372 | 1.347259 | 0
0.8378 | 1.347256 | 0
0.8384 | 1.347252 | 0
0.839 | 1.347248 | 0
0.8396 | 1.347244 | 0
0.8402 | 1.34724 | 0
0.8408 | 1.347237 | 0
0.8414 | 1.347233 | 0
0.842 | 1.347229 | 0
0.8426 | 1.347225 | 0
0.8432 | 1.347221 | 0
0.8438 | 1.347218 | 0
0.8444 | 1.347214 | 0
0.845 | 1.34721 | 0
0.8456 | 1.347207 | 0
0.8462 | 1.347203 | 0
0.8468 | 1.347199 | 0
0.8474 | 1.347195 | 0
0.848 | 1.347192 | 0
0.8486 | 1.347188 | 0
0.8492 | 1.347184 | 0
0.8498 | 1.347181 | 0
0.8504 | 1.347177 | 0
0.851 | 1.347173 | 0
0.8516 | 1.34717 | 0
0.8522 | 1.347166 | 0
0.8528 | 1.347162 | 0
0.8534 | 1.347159 | 0
0.854 | 1.347155 | 0
0.8546 | 1.347151 | 0
0.8552 | 1.347148 | 0
0.8558 | 1.347144 | 0
0.8564 | 1.347141 | 0
0.857 | 1.347137 | 0
0.8576 | 1.347133 | 0
0.8582 | 1.34713 | 0
0.8588 | 1.347126 | 0
0.8594 | 1.347123 | 0
0.86 | 1.347119 | 0
0.8606 | 1.347116 | 0
0.8612 | 1.347112 | 0
0.8618 | 1.347109 | 0
0.8624 | 1.347105 | 0
0.863 | 1.347101 | 0
0.8636 | 1.347098 | 0
0.8642 | 1.347094 | 0
0.8648 | 1.347091 | 0
0.8654 | 1.347087 | 0
0.866 | 1.347084 | 0
0.8666 | 1.34708 | 0
0.8672 | 1.347077 | 0
0.8678 | 1.347073 | 0
0.8684 | 1.34707 | 0
0.869 | 1.347067 | 0
0.8696 | 1.347063 | 0
0.8702 | 1.34706 | 0
0.8708 | 1.347056 | 0
0.8714 | 1.347053 | 0
0.872 | 1.347049 | 0
0.8726 | 1.347046 | 0
0.8732 | 1.347043 | 0
0.8738 | 1.347039 | 0
0.8744 | 1.347036 | 0
0.875 | 1.347032 | 0
0.8756 | 1.347029 | 0
0.8762 | 1.347026 | 0
0.8768 | 1.347022 | 0
0.8774 | 1.347019 | 0
0.878 | 1.347015 | 0
0.8786 | 1.347012 | 0
0.8792 | 1.347009 | 0
0.8798 | 1.347005 | 0
0.8804 | 1.347002 | 0
0.881 | 1.346999 | 0
0.8816 | 1.346995 | 0
0.8822 | 1.346992 | 0
0.8828 | 1.346989 | 0
0.8834 | 1.346986 | 0
0.884 | 1.346982 | 0
0.8846 | 1.346979 | 0
0.8852 | 1.346976 | 0
0.8858 | 1.346972 | 0
0.8864 | 1.346969 | 0
0.887 | 1.346966 | 0
0.8876 | 1.346963 | 0
0.8882 | 1.346959 | 0
0.8888 | 1.346956 | 0
0.8894 | 1.346953 | 0
0.89 | 1.34695 | 0
0.8906 | 1.346946 | 0
0.8912 | 1.346943 | 0
0.8918 | 1.34694 | 0
0.8924 | 1.346937 | 0
0.893 | 1.346933 | 0
0.8936 | 1.34693 | 0
0.8942 | 1.346927 | 0
0.8948 | 1.346924 | 0
0.8954 | 1.346921 | 0
0.896 | 1.346918 | 0
0.8966 | 1.346914 | 0
0.8972 | 1.346911 | 0
0.8978 | 1.346908 | 0
0.8984 | 1.346905 | 0
0.899 | 1.346902 | 0
0.8996 | 1.346899 | 0
0.9002 | 1.346895 | 0
0.9008 | 1.346892 | 0
0.9014 | 1.346889 | 0
0.902 | 1.346886 | 0
0.9026 | 1.346883 | 0
0.9032 | 1.34688 | 0
0.9038 | 1.346877 | 0
0.9044 | 1.346874 | 0
0.905 | 1.346871 | 0
0.9056 | 1.346868 | 0
0.9062 | 1.346864 | 0
0.9068 | 1.346861 | 0
0.9074 | 1.346858 | 0
0.908 | 1.346855 | 0
0.9086 | 1.346852 | 0
0.9092 | 1.346849 | 0
0.9098 | 1.346846 | 0
0.9104 | 1.346843 | 0
0.911 | 1.34684 | 0
0.9116 | 1.346837 | 0
0.9122 | 1.346834 | 0
0.9128 | 1.346831 | 0
0.9134 | 1.346828 | 0
0.914 | 1.346825 | 0
0.9146 | 1.346822 | 0
0.9152 | 1.346819 | 0
0.9158 | 1.346816 | 0
0.9164 | 1.346813 | 0
0.917 | 1.34681 | 0
0.9176 | 1.346807 | 0
0.9182 | 1.346804 | 0
0.9188 | 1.346801 | 0
0.9194 | 1.346798 | 0
0.92 | 1.346795 | 0
0.9206 | 1.346792 | 0
0.9212 | 1.346789 | 0
0.9218 | 1.346786 | 0
0.9224 | 1.346783 | 0
0.923 | 1.346781 | 0
0.9236 | 1.346778 | 0
0.9242 | 1.346775 | 0
0.9248 | 1.346772 | 0
0.9254 | 1.346769 | 0
0.926 | 1.346766 | 0
0.9266 | 1.346763 | 0
0.9272 | 1.34676 | 0
0.9278 | 1.346757 | 0
0.9284 | 1.346754 | 0
0.929 | 1.346752 | 0
0.9296 | 1.346749 | 0
0.9302 | 1.346746 | 0
0.9308 | 1.346743 | 0
0.9314 | 1.34674 | 0
0.932 | 1.346737 | 0
0.9326 | 1.346734 | 0
0.9332 | 1.346732 | 0
0.9338 | 1.346729 | 0
0.9344 | 1.346726 | 0
0.935 | 1.346723 | 0
0.9356 | 1.34672 | 0
0.9362 | 1.346718 | 0
0.9368 | 1.346715 | 0
0.9374 | 1.346712 | 0
0.938 | 1.346709 | 0
0.9386 | 1.346706 | 0
0.9392 | 1.346704 | 0
0.9398 | 1.346701 | 0
0.9404 | 1.346698 | 0
0.941 | 1.346695 | 0
0.9416 | 1.346692 | 0
0.9422 | 1.34669 | 0
0.9428 | 1.346687 | 0
0.9434 | 1.346684 | 0
0.944 | 1.346681 | 0
0.9446 | 1.346679 | 0
0.9452 | 1.346676 | 0
0.9458 | 1.346673 | 0
0.9464 | 1.346671 | 0
0.947 | 1.346668 | 0
0.9476 | 1.346665 | 0
0.9482 | 1.346662 | 0
0.9488 | 1.34666 | 0
0.9494 | 1.346657 | 0
0.95 | 1.346654 | 0
0.9506 | 1.346652 | 0
0.9512 | 1.346649 | 0
0.9518 | 1.346646 | 0
0.9524 | 1.346644 | 0
0.953 | 1.346641 | 0
0.9536 | 1.346638 | 0
0.9542 | 1.346636 | 0
0.9548 | 1.346633 | 0
0.9554 | 1.34663 | 0
0.956 | 1.346628 | 0
0.9566 | 1.346625 | 0
0.9572 | 1.346622 | 0
0.9578 | 1.34662 | 0
0.9584 | 1.346617 | 0
0.959 | 1.346614 | 0
0.9596 | 1.346612 | 0
0.9602 | 1.346609 | 0
0.9608 | 1.346607 | 0
0.9614 | 1.346604 | 0
0.962 | 1.346601 | 0
0.9626 | 1.346599 | 0
0.9632 | 1.346596 | 0
0.9638 | 1.346594 | 0
0.9644 | 1.346591 | 0
0.965 | 1.346588 | 0
0.9656 | 1.346586 | 0
0.9662 | 1.346583 | 0
0.9668 | 1.346581 | 0
0.9674 | 1.346578 | 0
0.968 | 1.346576 | 0
0.9686 | 1.346573 | 0
0.9692 | 1.34657 | 0
0.9698 | 1.346568 | 0
0.9704 | 1.346565 | 0
0.971 | 1.346563 | 0
0.9716 | 1.34656 | 0
0.9722 | 1.346558 | 0
0.9728 | 1.346555 | 0
0.9734 | 1.346553 | 0
0.974 | 1.34655 | 0
0.9746 | 1.346548 | 0
0.9752 | 1.346545 | 0
0.9758 | 1.346543 | 0
0.9764 | 1.34654 | 0
0.977 | 1.346538 | 0
0.9776 | 1.346535 | 0
0.9782 | 1.346533 | 0
0.9788 | 1.34653 | 0
0.9794 | 1.346528 | 0
0.98 | 1.346525 | 0
0.9806 | 1.346523 | 0
0.9812 | 1.34652 | 0
0.9818 | 1.346518 | 0
0.9824 | 1.346516 | 0
0.983 | 1.346513 | 0
0.9836 | 1.346511 | 0
0.9842 | 1.346508 | 0
0.9848 | 1.346506 | 0
0.9854 | 1.346503 | 0
0.986 | 1.346501 | 0
0.9866 | 1.346498 | 0
0.9872 | 1.346496 | 0
0.9878 | 1.346494 | 0
0.9884 | 1.346491 | 0
0.989 | 1.346489 | 0
0.9896 | 1.346486 | 0
0.9902 | 1.346484 | 0
0.9908 | 1.346482 | 0
0.9914 | 1.346479 | 0
0.992 | 1.346477 | 0
0.9926 | 1.346474 | 0
0.9932 | 1.346472 | 0
0.9938 | 1.34647 | 0
0.9944 | 1.346467 | 0
0.995 | 1.346465 | 0
0.9956 | 1.346463 | 0
0.9962 | 1.34646 | 0
0.9968 | 1.346458 | 0
0.9974 | 1.346456 | 0
0.998 | 1.346453 | 0
0.9986 | 1.346451 | 0
0.9992 | 1.346449 | 0
0.9998 | 1.346446 | 0
1.0004 | 1.346444 | 0
1.001 | 1.346442 | 0
1.0016 | 1.346439 | 0
1.0022 | 1.346437 | 0
1.0028 | 1.346435 | 0
1.0034 | 1.346432 | 0
1.004 | 1.34643 | 0
1.0046 | 1.346428 | 0
1.0052 | 1.346425 | 0
1.0058 | 1.346423 | 0
1.0064 | 1.346421 | 0
1.007 | 1.346419 | 0
1.0076 | 1.346416 | 0
1.0082 | 1.346414 | 0
1.0088 | 1.346412 | 0
1.0094 | 1.346409 | 0
1.01 | 1.346407 | 0
1.0106 | 1.346405 | 0
1.0112 | 1.346403 | 0
1.0118 | 1.3464 | 0
1.0124 | 1.346398 | 0
1.013 | 1.346396 | 0
1.0136 | 1.346394 | 0
1.0142 | 1.346391 | 0
1.0148 | 1.346389 | 0
1.0154 | 1.346387 | 0
1.016 | 1.346385 | 0
1.0166 | 1.346382 | 0
1.0172 | 1.34638 | 0
1.0178 | 1.346378 | 0
1.0184 | 1.346376 | 0
1.019 | 1.346374 | 0
1.0196 | 1.346371 | 0
1.0202 | 1.346369 | 0
1.0208 | 1.346367 | 0
1.0214 | 1.346365 | 0
1.022 | 1.346363 | 0
1.0226 | 1.34636 | 0
1.0232 | 1.346358 | 0
1.0238 | 1.346356 | 0
1.0244 | 1.346354 | 0
1.025 | 1.346352 | 0
1.0256 | 1.34635 | 0
1.0262 | 1.346347 | 0
1.0268 | 1.346345 | 0
1.0274 | 1.346343 | 0
1.028 | 1.346341 | 0
1.0286 | 1.346339 | 0
1.0292 | 1.346337 | 0
1.0298 | 1.346334 | 0
1.0304 | 1.346332 | 0
1.031 | 1.34633 | 0
1.0316 | 1.346328 | 0
1.0322 | 1.346326 | 0
1.0328 | 1.346324 | 0
1.0334 | 1.346322 | 0
1.034 | 1.346319 | 0
1.0346 | 1.346317 | 0
1.0352 | 1.346315 | 0
1.0358 | 1.346313 | 0
1.0364 | 1.346311 | 0
1.037 | 1.346309 | 0
1.0376 | 1.346307 | 0
1.0382 | 1.346305 | 0
1.0388 | 1.346303 | 0
1.0394 | 1.346301 | 0
1.04 | 1.346298 | 0
1.0406 | 1.346296 | 0
1.0412 | 1.346294 | 0
1.0418 | 1.346292 | 0
1.0424 | 1.34629 | 0
1.043 | 1.346288 | 0
1.0436 | 1.346286 | 0
1.0442 | 1.346284 | 0
1.0448 | 1.346282 | 0
1.0454 | 1.34628 | 0
1.046 | 1.346278 | 0
1.0466 | 1.346276 | 0
1.0472 | 1.346274 | 0
1.0478 | 1.346272 | 0
1.0484 | 1.34627 | 0
1.049 | 1.346268 | 0
1.0496 | 1.346266 | 0
1.0502 | 1.346264 | 0
1.0508 | 1.346261 | 0
1.0514 | 1.346259 | 0
1.052 | 1.346257 | 0
1.0526 | 1.346255 | 0
1.0532 | 1.346253 | 0
1.0538 | 1.346251 | 0
1.0544 | 1.346249 | 0
1.055 | 1.346247 | 0
1.0556 | 1.346245 | 0
1.0562 | 1.346243 | 0
1.0568 | 1.346241 | 0
1.0574 | 1.346239 | 0
1.058 | 1.346237 | 0
1.0586 | 1.346235 | 0
1.0592 | 1.346233 | 0
1.0598 | 1.346232 | 0
1.0604 | 1.34623 | 0
1.061 | 1.346228 | 0
1.0616 | 1.346226 | 0
1.0622 | 1.346224 | 0
1.0628 | 1.346222 | 0
1.0634 | 1.34622 | 0
1.064 | 1.346218 | 0
1.0646 | 1.346216 | 0
1.0652 | 1.346214 | 0
1.0658 | 1.346212 | 0
1.0664 | 1.34621 | 0
1.067 | 1.346208 | 0
1.0676 | 1.346206 | 0
1.0682 | 1.346204 | 0
1.0688 | 1.346202 | 0
1.0694 | 1.3462 | 0
1.07 | 1.346198 | 0
1.0706 | 1.346196 | 0
1.0712 | 1.346195 | 0
1.0718 | 1.346193 | 0
1.0724 | 1.346191 | 0
1.073 | 1.346189 | 0
1.0736 | 1.346187 | 0
1.0742 | 1.346185 | 0
1.0748 | 1.346183 | 0
1.0754 | 1.346181 | 0
1.076 | 1.346179 | 0
1.0766 | 1.346177 | 0
1.0772 | 1.346176 | 0
1.0778 | 1.346174 | 0
1.0784 | 1.346172 | 0
1.079 | 1.34617 | 0
1.0796 | 1.346168 | 0
1.0802 | 1.346166 | 0
1.0808 | 1.346164 | 0
1.0814 | 1.346162 | 0
1.082 | 1.346161 | 0
1.0826 | 1.346159 | 0
1.0832 | 1.346157 | 0
1.0838 | 1.346155 | 0
1.0844 | 1.346153 | 0
1.085 | 1.346151 | 0
1.0856 | 1.346149 | 0
1.0862 | 1.346148 | 0
1.0868 | 1.346146 | 0
1.0874 | 1.346144 | 0
1.088 | 1.346142 | 0
1.0886 | 1.34614 | 0
1.0892 | 1.346138 | 0
1.0898 | 1.346137 | 0
1.0904 | 1.346135 | 0
1.091 | 1.346133 | 0
1.0916 | 1.346131 | 0
1.0922 | 1.346129 | 0
1.0928 | 1.346127 | 0
1.0934 | 1.346126 | 0
1.094 | 1.346124 | 0
1.0946 | 1.346122 | 0
1.0952 | 1.34612 | 0
1.0958 | 1.346118 | 0
1.0964 | 1.346117 | 0
1.097 | 1.346115 | 0
1.0976 | 1.346113 | 0
1.0982 | 1.346111 | 0
1.0988 | 1.34611 | 0
1.0994 | 1.346108 | 0
1.1 | 1.346106 | 0
1.1006 | 1.346104 | 0