## Sheet1
0.2 | 1.438639 | 0.6062704
0.2006006 | 1.437959 | 0.6121738
0.2012012 | 1.437279 | 0.6182426
0.2018018 | 1.436608 | 0.6244714
0.2024024 | 1.435959 | 0.6308551
0.203003 | 1.435343 | 0.6373885
0.2036036 | 1.434771 | 0.6440665
0.2042042 | 1.434254 | 0.6508839
0.2048048 | 1.433803 | 0.6578356
0.2054054 | 1.43343 | 0.6649165
0.206006 | 1.433145 | 0.6721214
0.2066066 | 1.432961 | 0.6794453
0.2072072 | 1.432888 | 0.6868832
0.2078078 | 1.432938 | 0.6944298
0.2084084 | 1.433122 | 0.7020802
0.209009 | 1.433451 | 0.7098294
0.2096096 | 1.433936 | 0.7176723
0.2102102 | 1.43459 | 0.7256039
0.2108108 | 1.435423 | 0.7336193
0.2114114 | 1.436446 | 0.7417134
0.212012 | 1.437671 | 0.7498812
0.2126126 | 1.439109 | 0.7581179
0.2132132 | 1.440773 | 0.7664183
0.2138138 | 1.442672 | 0.7747777
0.2144144 | 1.444814 | 0.7831909
0.215015 | 1.447189 | 0.7916527
0.2156156 | 1.449784 | 0.8001578
0.2162162 | 1.452584 | 0.8087007
0.2168168 | 1.455577 | 0.817276
0.2174174 | 1.458749 | 0.8258785
0.218018 | 1.462087 | 0.8345025
0.2186186 | 1.465577 | 0.8431427
0.2192192 | 1.469206 | 0.8517936
0.2198198 | 1.472961 | 0.8604497
0.2204204 | 1.476827 | 0.8691055
0.221021 | 1.480793 | 0.8777555
0.2216216 | 1.484843 | 0.886394
0.2222222 | 1.488966 | 0.8950156
0.2228228 | 1.493146 | 0.9036147
0.2234234 | 1.497372 | 0.9121856
0.224024 | 1.501628 | 0.9207227
0.2246246 | 1.505903 | 0.9292204
0.2252252 | 1.510182 | 0.9376731
0.2258258 | 1.514452 | 0.9460751
0.2264264 | 1.518699 | 0.9544208
0.227027 | 1.522915 | 0.9627045
0.2276276 | 1.527192 | 0.9709225
0.2282282 | 1.531701 | 0.9790727
0.2288288 | 1.536619 | 0.987153
0.2294294 | 1.542119 | 0.9951612
0.23003 | 1.548373 | 1.003095
0.2306306 | 1.555419 | 1.01095
0.2312312 | 1.563171 | 1.01872
0.2318318 | 1.571535 | 1.026395
0.2324324 | 1.580421 | 1.033971
0.233033 | 1.589735 | 1.041438
0.2336336 | 1.599385 | 1.048789
0.2342342 | 1.609278 | 1.056015
0.2348348 | 1.619323 | 1.063108
0.2354354 | 1.629425 | 1.070057
0.236036 | 1.639494 | 1.076856
0.2366366 | 1.649502 | 1.083495
0.2372372 | 1.659505 | 1.089969
0.2378378 | 1.669564 | 1.096273
0.2384384 | 1.67974 | 1.102399
0.239039 | 1.690094 | 1.108342
0.2396396 | 1.700687 | 1.114096
0.2402402 | 1.711581 | 1.119655
0.2408408 | 1.722837 | 1.125013
0.2414414 | 1.734515 | 1.130163
0.242042 | 1.746678 | 1.135099
0.2426426 | 1.759356 | 1.139815
0.2432432 | 1.772525 | 1.144303
0.2438438 | 1.786157 | 1.148554
0.2444444 | 1.800225 | 1.152562
0.245045 | 1.814698 | 1.156318
0.2456456 | 1.82955 | 1.159815
0.2462462 | 1.844752 | 1.163045
0.2468468 | 1.860274 | 1.166
0.2474474 | 1.876088 | 1.168673
0.248048 | 1.892129 | 1.171055
0.2486486 | 1.908288 | 1.173138
0.2492492 | 1.924459 | 1.174913
0.2498498 | 1.940531 | 1.176371
0.2504505 | 1.956396 | 1.177504
0.2510511 | 1.971944 | 1.178303
0.2516517 | 1.98714 | 1.178761
0.2522523 | 2.002148 | 1.178874
0.2528529 | 2.01717 | 1.178637
0.2534535 | 2.032405 | 1.178047
0.2540541 | 2.048056 | 1.177098
0.2546547 | 2.064321 | 1.175785
0.2552553 | 2.081403 | 1.174105
0.2558559 | 2.099487 | 1.172052
0.2564565 | 2.118473 | 1.169617
0.2570571 | 2.138002 | 1.166788
0.2576577 | 2.157706 | 1.163553
0.2582583 | 2.177217 | 1.159902
0.2588589 | 2.196165 | 1.155823
0.2594595 | 2.214184 | 1.151305
0.2600601 | 2.231069 | 1.146341
0.2606607 | 2.246963 | 1.140924
0.2612613 | 2.262053 | 1.13505
0.2618619 | 2.276527 | 1.128716
0.2624625 | 2.29057 | 1.121916
0.2630631 | 2.304369 | 1.114645
0.2636637 | 2.318113 | 1.106901
0.2642643 | 2.331947 | 1.098691
0.2648649 | 2.345877 | 1.090033
0.2654655 | 2.359883 | 1.080943
0.2660661 | 2.373943 | 1.071437
0.2666667 | 2.388034 | 1.061533
0.2672673 | 2.402134 | 1.051247
0.2678679 | 2.416223 | 1.040595
0.2684685 | 2.430277 | 1.029594
0.2690691 | 2.444276 | 1.01826
0.2696697 | 2.458187 | 1.006611
0.2702703 | 2.471892 | 0.9946606
0.2708709 | 2.485238 | 0.982426
0.2714715 | 2.498068 | 0.9699224
0.2720721 | 2.510227 | 0.9571656
0.2726727 | 2.521561 | 0.9441716
0.2732733 | 2.531912 | 0.9309576
0.2738739 | 2.541127 | 0.9175416
0.2744745 | 2.549049 | 0.9039416
0.2750751 | 2.555587 | 0.8901763
0.2756757 | 2.56095 | 0.8762663
0.2762763 | 2.565438 | 0.8622327
0.2768769 | 2.569351 | 0.8480967
0.2774775 | 2.572988 | 0.833879
0.2780781 | 2.576602 | 0.8196001
0.2786787 | 2.580237 | 0.8052789
0.2792793 | 2.583874 | 0.7909342
0.2798799 | 2.587497 | 0.7765843
0.2804805 | 2.59109 | 0.7622481
0.2810811 | 2.594636 | 0.747944
0.2816817 | 2.598119 | 0.7336907
0.2822823 | 2.601521 | 0.7195068
0.2828829 | 2.604828 | 0.705411
0.2834835 | 2.608021 | 0.6914218
0.2840841 | 2.611084 | 0.6775579
0.2846847 | 2.614001 | 0.6638379
0.2852853 | 2.616755 | 0.6502737
0.2858859 | 2.619331 | 0.6368679
0.2864865 | 2.62171 | 0.6236222
0.2870871 | 2.623878 | 0.6105386
0.2876877 | 2.625818 | 0.5976187
0.2882883 | 2.627512 | 0.5848646
0.2888889 | 2.628946 | 0.5722779
0.2894895 | 2.630091 | 0.5598605
0.2900901 | 2.630904 | 0.5476141
0.2906907 | 2.631333 | 0.5355405
0.2912913 | 2.631332 | 0.5236413
0.2918919 | 2.630852 | 0.5119183
0.2924925 | 2.629843 | 0.5003733
0.2930931 | 2.628263 | 0.4890082
0.2936937 | 2.626137 | 0.4778248
0.2942943 | 2.623547 | 0.4668256
0.2948949 | 2.620575 | 0.4560128
0.2954955 | 2.617301 | 0.4453885
0.2960961 | 2.613808 | 0.4349549
0.2966967 | 2.610177 | 0.4247143
0.2972973 | 2.606491 | 0.4146686
0.2978979 | 2.602825 | 0.4048201
0.2984985 | 2.599206 | 0.3951705
0.2990991 | 2.595621 | 0.3857218
0.2996997 | 2.59206 | 0.3764757
0.3003003 | 2.588512 | 0.3674331
0.3009009 | 2.584965 | 0.3585918
0.3015015 | 2.581409 | 0.3499486
0.3021021 | 2.577832 | 0.3415007
0.3027027 | 2.574224 | 0.3332449
0.3033033 | 2.570573 | 0.3251782
0.3039039 | 2.566867 | 0.3172977
0.3045045 | 2.563098 | 0.3096003
0.3051051 | 2.559251 | 0.302083
0.3057057 | 2.555318 | 0.2947428
0.3063063 | 2.551287 | 0.2875767
0.3069069 | 2.547146 | 0.2805817
0.3075075 | 2.542885 | 0.2737549
0.3081081 | 2.538493 | 0.2670931
0.3087087 | 2.533958 | 0.2605934
0.3093093 | 2.529291 | 0.2542529
0.3099099 | 2.524607 | 0.2480689
0.3105105 | 2.520056 | 0.2420386
0.3111111 | 2.515786 | 0.2361594
0.3117117 | 2.511945 | 0.2304285
0.3123123 | 2.508633 | 0.2248432
0.3129129 | 2.505763 | 0.2194001
0.3135135 | 2.503201 | 0.2140961
0.3141141 | 2.500812 | 0.2089278
0.3147147 | 2.498462 | 0.203892
0.3153153 | 2.496017 | 0.1989855
0.3159159 | 2.493343 | 0.1942051
0.3165165 | 2.490308 | 0.1895476
0.3171171 | 2.486855 | 0.18501
0.3177177 | 2.483021 | 0.1805894
0.3183183 | 2.478848 | 0.1762831
0.3189189 | 2.474377 | 0.1720879
0.3195195 | 2.469651 | 0.1680012
0.3201201 | 2.464713 | 0.16402
0.3207207 | 2.459602 | 0.1601414
0.3213213 | 2.454363 | 0.1563625
0.3219219 | 2.449036 | 0.1526804
0.3225225 | 2.443664 | 0.1490922
0.3231231 | 2.438288 | 0.1455949
0.3237237 | 2.432951 | 0.1421858
0.3243243 | 2.427694 | 0.1388617
0.3249249 | 2.42256 | 0.1356199
0.3255255 | 2.417589 | 0.1324573
0.3261261 | 2.412825 | 0.129371
0.3267267 | 2.408309 | 0.1263582
0.3273273 | 2.404083 | 0.1234158
0.3279279 | 2.400186 | 0.120541
0.3285285 | 2.396617 | 0.1177307
0.3291291 | 2.393324 | 0.1149818
0.3297297 | 2.390254 | 0.1122914
0.3303303 | 2.387353 | 0.1096565
0.3309309 | 2.384568 | 0.1070748
0.3315315 | 2.381846 | 0.1045458
0.3321321 | 2.379132 | 0.1020686
0.3327327 | 2.376375 | 0.09964283
0.3333333 | 2.373522 | 0.09726771
0.3339339 | 2.370557 | 0.09494268
0.3345345 | 2.367489 | 0.09266717
0.3351351 | 2.364328 | 0.09044062
0.3357357 | 2.361082 | 0.08826246
0.3363363 | 2.357761 | 0.08613212
0.3369369 | 2.354375 | 0.08404902
0.3375375 | 2.350932 | 0.08201259
0.3381381 | 2.347442 | 0.08002227
0.3387387 | 2.343915 | 0.07807747
0.3393393 | 2.34036 | 0.07617763
0.3399399 | 2.336785 | 0.07432217
0.3405405 | 2.333201 | 0.07251052
0.3411411 | 2.329617 | 0.07074209
0.3417417 | 2.326042 | 0.06901632
0.3423423 | 2.322486 | 0.06733262
0.3429429 | 2.318958 | 0.06569043
0.3435435 | 2.315466 | 0.06408915
0.3441441 | 2.312022 | 0.06252822
0.3447447 | 2.308633 | 0.06100706
0.3453453 | 2.305309 | 0.05952509
0.3459459 | 2.30206 | 0.05808172
0.3465465 | 2.298895 | 0.05667638
0.3471471 | 2.295823 | 0.0553085
0.3477477 | 2.292854 | 0.05397748
0.3483483 | 2.289997 | 0.05268275
0.3489489 | 2.287261 | 0.05142373
0.3495495 | 2.284649 | 0.05019984
0.3501502 | 2.282143 | 0.04901048
0.3507508 | 2.279722 | 0.04785506
0.3513514 | 2.277362 | 0.04673298
0.351952 | 2.275043 | 0.04564365
0.3525526 | 2.272741 | 0.04458648
0.3531532 | 2.270434 | 0.04356088
0.3537538 | 2.268102 | 0.04256625
0.3543544 | 2.26572 | 0.04160202
0.354955 | 2.263277 | 0.04066759
0.3555556 | 2.260775 | 0.03976239
0.3561562 | 2.258221 | 0.03888584
0.3567568 | 2.255621 | 0.03803737
0.3573574 | 2.252981 | 0.0372164
0.357958 | 2.250307 | 0.03642234
0.3585586 | 2.247605 | 0.03565464
0.3591592 | 2.244882 | 0.0349127
0.3597598 | 2.242143 | 0.03419596
0.3603604 | 2.239394 | 0.03350383
0.360961 | 2.236643 | 0.03283574
0.3615616 | 2.233893 | 0.0321911
0.3621622 | 2.231153 | 0.03156935
0.3627628 | 2.228428 | 0.0309699
0.3633634 | 2.225723 | 0.03039218
0.363964 | 2.223046 | 0.02983561
0.3645646 | 2.220402 | 0.02929961
0.3651652 | 2.217797 | 0.02878359
0.3657658 | 2.215237 | 0.028287
0.3663664 | 2.212729 | 0.02780924
0.366967 | 2.210279 | 0.02734974
0.3675676 | 2.207892 | 0.02690792
0.3681682 | 2.205575 | 0.0264832
0.3687688 | 2.203334 | 0.02607501
0.3693694 | 2.201174 | 0.02568276
0.36997 | 2.199103 | 0.02530589
0.3705706 | 2.197125 | 0.0249438
0.3711712 | 2.195233 | 0.02459593
0.3717718 | 2.193416 | 0.02426168
0.3723724 | 2.191658 | 0.02394048
0.372973 | 2.189949 | 0.02363174
0.3735736 | 2.188273 | 0.02333488
0.3741742 | 2.186617 | 0.02304932
0.3747748 | 2.18497 | 0.02277448
0.3753754 | 2.183316 | 0.02250978
0.375976 | 2.181644 | 0.02225463
0.3765766 | 2.179939 | 0.02200845
0.3771772 | 2.178199 | 0.02177067
0.3777778 | 2.176426 | 0.02154071
0.3783784 | 2.174622 | 0.021318
0.378979 | 2.172792 | 0.02110194
0.3795796 | 2.170939 | 0.02089198
0.3801802 | 2.169065 | 0.02068753
0.3807808 | 2.167174 | 0.02048801
0.3813814 | 2.165268 | 0.02029286
0.381982 | 2.163352 | 0.02010148
0.3825826 | 2.161427 | 0.01991331
0.3831832 | 2.159499 | 0.01972777
0.3837838 | 2.157568 | 0.01954428
0.3843844 | 2.155639 | 0.01936227
0.384985 | 2.153715 | 0.01918142
0.3855856 | 2.151799 | 0.01900172
0.3861862 | 2.149894 | 0.01882317
0.3867868 | 2.148003 | 0.01864575
0.3873874 | 2.14613 | 0.01846947
0.387988 | 2.144277 | 0.01829434
0.3885886 | 2.142448 | 0.01812033
0.3891892 | 2.140645 | 0.01794746
0.3897898 | 2.138873 | 0.01777572
0.3903904 | 2.137133 | 0.01760511
0.390991 | 2.13543 | 0.01743562
0.3915916 | 2.133767 | 0.01726726
0.3921922 | 2.132146 | 0.01710002
0.3927928 | 2.13057 | 0.0169339
0.3933934 | 2.129044 | 0.0167689
0.393994 | 2.127569 | 0.01660502
0.3945946 | 2.12615 | 0.01644225
0.3951952 | 2.124785 | 0.01628059
0.3957958 | 2.123468 | 0.01612003
0.3963964 | 2.122189 | 0.01596058
0.396997 | 2.120941 | 0.01580223
0.3975976 | 2.119715 | 0.01564497
0.3981982 | 2.118503 | 0.0154888
0.3987988 | 2.117297 | 0.01533371
0.3993994 | 2.116088 | 0.01517971
0.4 | 2.114867 | 0.01502678
0.4006006 | 2.113627 | 0.01487493
0.4012012 | 2.112361 | 0.01472415
0.4018018 | 2.111071 | 0.01457444
0.4024024 | 2.109759 | 0.01442579
0.403003 | 2.108427 | 0.0142782
0.4036036 | 2.107078 | 0.01413168
0.4042042 | 2.105715 | 0.01398622
0.4048048 | 2.104339 | 0.01384181
0.4054054 | 2.102952 | 0.01369846
0.406006 | 2.101559 | 0.01355617
0.4066066 | 2.100159 | 0.01341492
0.4072072 | 2.098757 | 0.01327472
0.4078078 | 2.097354 | 0.01313558
0.4084084 | 2.095953 | 0.01299747
0.409009 | 2.094556 | 0.01286041
0.4096096 | 2.093166 | 0.01272439
0.4102102 | 2.091784 | 0.0125894
0.4108108 | 2.090414 | 0.01245546
0.4114114 | 2.089057 | 0.01232254
0.412012 | 2.087717 | 0.01219066
0.4126126 | 2.086394 | 0.0120598
0.4132132 | 2.085092 | 0.01192998
0.4138138 | 2.083814 | 0.01180117
0.4144144 | 2.082561 | 0.01167339
0.415015 | 2.081335 | 0.01154663
0.4156156 | 2.08014 | 0.01142089
0.4162162 | 2.078977 | 0.01129616
0.4168168 | 2.077849 | 0.01117244
0.4174174 | 2.076759 | 0.01104974
0.418018 | 2.075708 | 0.01092804
0.4186186 | 2.074699 | 0.01080735
0.4192192 | 2.073734 | 0.01068766
0.4198198 | 2.072807 | 0.01056897
0.4204204 | 2.07191 | 0.01045127
0.421021 | 2.071034 | 0.01033457
0.4216216 | 2.070172 | 0.01021886
0.4222222 | 2.069315 | 0.01010413
0.4228228 | 2.068454 | 0.009990385
0.4234234 | 2.067582 | 0.009877617
0.424024 | 2.066689 | 0.009765824
0.4246246 | 2.06577 | 0.009655002
0.4252252 | 2.064823 | 0.009545149
0.4258258 | 2.063852 | 0.009436262
0.4264264 | 2.062857 | 0.009328341
0.427027 | 2.061842 | 0.009221381
0.4276276 | 2.060807 | 0.009115382
0.4282282 | 2.059756 | 0.00901034
0.4288288 | 2.05869 | 0.008906254
0.4294294 | 2.057612 | 0.008803122
0.43003 | 2.056523 | 0.00870094
0.4306306 | 2.055425 | 0.008599707
0.4312312 | 2.054321 | 0.008499421
0.4318318 | 2.053212 | 0.008400078
0.4324324 | 2.052101 | 0.008301678
0.433033 | 2.05099 | 0.008204217
0.4336336 | 2.04988 | 0.008107693
0.4342342 | 2.048774 | 0.008012104
0.4348348 | 2.047674 | 0.007917447
0.4354354 | 2.046582 | 0.007823721
0.436036 | 2.0455 | 0.007730922
0.4366366 | 2.044429 | 0.007639048
0.4372372 | 2.043373 | 0.007548097
0.4378378 | 2.042333 | 0.007458067
0.4384384 | 2.041311 | 0.007368955
0.439039 | 2.040309 | 0.007280759
0.4396396 | 2.039329 | 0.007193476
0.4402402 | 2.038373 | 0.007107104
0.4408408 | 2.037444 | 0.007021641
0.4414414 | 2.036544 | 0.006937083
0.442042 | 2.035673 | 0.006853429
0.4426426 | 2.03483 | 0.006770676
0.4432432 | 2.034013 | 0.006688821
0.4438438 | 2.033217 | 0.00660786
0.4444444 | 2.032442 | 0.006527793
0.445045 | 2.031682 | 0.006448614
0.4456456 | 2.030936 | 0.006370323
0.4462462 | 2.030201 | 0.006292915
0.4468468 | 2.029473 | 0.006216388
0.4474474 | 2.02875 | 0.00614074
0.448048 | 2.028029 | 0.006065967
0.4486486 | 2.027309 | 0.005992068
0.4492492 | 2.02659 | 0.005919039
0.4498498 | 2.025872 | 0.005846878
0.4504505 | 2.025154 | 0.005775582
0.4510511 | 2.024437 | 0.005705149
0.4516517 | 2.023721 | 0.005635577
0.4522523 | 2.023005 | 0.005566863
0.4528529 | 2.02229 | 0.005499004
0.4534535 | 2.021575 | 0.005431998
0.4540541 | 2.020861 | 0.005365842
0.4546547 | 2.020146 | 0.005300534
0.4552553 | 2.019432 | 0.005236071
0.4558559 | 2.018718 | 0.00517245
0.4564565 | 2.018004 | 0.00510967
0.4570571 | 2.01729 | 0.005047728
0.4576577 | 2.016576 | 0.004986621
0.4582583 | 2.015862 | 0.004926346
0.4588589 | 2.015148 | 0.004866902
0.4594595 | 2.014433 | 0.004808285
0.4600601 | 2.013718 | 0.004750493
0.4606607 | 2.013002 | 0.004693523
0.4612613 | 2.012286 | 0.004637374
0.4618619 | 2.011569 | 0.004582042
0.4624625 | 2.010852 | 0.004527525
0.4630631 | 2.010134 | 0.00447382
0.4636637 | 2.009415 | 0.004420925
0.4642643 | 2.008695 | 0.004368838
0.4648649 | 2.007974 | 0.004317556
0.4654655 | 2.007252 | 0.004267075
0.4660661 | 2.006529 | 0.004217395
0.4666667 | 2.005806 | 0.004168512
0.4672673 | 2.005082 | 0.004120424
0.4678679 | 2.004359 | 0.004073128
0.4684685 | 2.003637 | 0.004026621
0.4690691 | 2.002917 | 0.003980903
0.4696697 | 2.0022 | 0.003935969
0.4702703 | 2.001486 | 0.003891817
0.4708709 | 2.000776 | 0.003848446
0.4714715 | 2.000072 | 0.003805851
0.4720721 | 1.999373 | 0.003764032
0.4726727 | 1.99868 | 0.003722985
0.4732733 | 1.997993 | 0.003682708
0.4738739 | 1.997313 | 0.003643198
0.4744745 | 1.99664 | 0.003604453
0.4750751 | 1.995974 | 0.003566471
0.4756757 | 1.995314 | 0.003529248
0.4762763 | 1.994662 | 0.003492782
0.4768769 | 1.994018 | 0.003457072
0.4774775 | 1.993381 | 0.003422113
0.4780781 | 1.992752 | 0.003387904
0.4786787 | 1.99213 | 0.003354443
0.4792793 | 1.991517 | 0.003321726
0.4798799 | 1.990913 | 0.003289751
0.4804805 | 1.990317 | 0.003258516
0.4810811 | 1.989729 | 0.003228018
0.4816817 | 1.989151 | 0.003198255
0.4822823 | 1.988582 | 0.003169223
0.4828829 | 1.988022 | 0.003140922
0.4834835 | 1.987471 | 0.003113347
0.4840841 | 1.98693 | 0.003086497
0.4846847 | 1.986399 | 0.003060369
0.4852853 | 1.985878 | 0.003034961
0.4858859 | 1.985367 | 0.003010269
0.4864865 | 1.984867 | 0.002986292
0.4870871 | 1.984377 | 0.002963027
0.4876877 | 1.983897 | 0.002940471
0.4882883 | 1.983429 | 0.002918623
0.4888889 | 1.982972 | 0.002897478
0.4894895 | 1.982526 | 0.002877036
0.4900901 | 1.982091 | 0.002857293
0.4906907 | 1.981668 | 0.002838247
0.4912913 | 1.981254 | 0.002819895
0.4918919 | 1.980846 | 0.002802235
0.4924925 | 1.98044 | 0.002785264
0.4930931 | 1.980036 | 0.00276898
0.4936937 | 1.979628 | 0.002753379
0.4942943 | 1.979216 | 0.002738459
0.4948949 | 1.978795 | 0.002724218
0.4954955 | 1.978363 | 0.002710654
0.4960961 | 1.977918 | 0.002697762
0.4966967 | 1.977456 | 0.002685542
0.4972973 | 1.976977 | 0.002673989
0.4978979 | 1.976484 | 0.002663103
0.4984985 | 1.975978 | 0.00265288
0.4990991 | 1.975458 | 0.002643318
0.4996997 | 1.974927 | 0.002634415
0.5003003 | 1.974386 | 0.002626167
0.5009009 | 1.973836 | 0.002618573
0.5015015 | 1.973277 | 0.00261163
0.5021021 | 1.972712 | 0.002605336
0.5027027 | 1.972141 | 0.002599688
0.5033033 | 1.971566 | 0.002594683
0.5039039 | 1.970988 | 0.00259032
0.5045045 | 1.970407 | 0.002586595
0.5051051 | 1.969825 | 0.002583507
0.5057057 | 1.969243 | 0.002581052
0.5063063 | 1.968663 | 0.002579229
0.5069069 | 1.968085 | 0.002578034
0.5075075 | 1.967511 | 0.002577466
0.5081081 | 1.966942 | 0.002577521
0.5087087 | 1.966379 | 0.002578198
0.5093093 | 1.965822 | 0.002579494
0.5099099 | 1.965274 | 0.002581406
0.5105105 | 1.964736 | 0.002583932
0.5111111 | 1.964208 | 0.00258707
0.5117117 | 1.963692 | 0.002590817
0.5123123 | 1.963189 | 0.00259517
0.5129129 | 1.9627 | 0.002600127
0.5135135 | 1.962226 | 0.002605686
0.5141141 | 1.961769 | 0.002611844
0.5147147 | 1.961329 | 0.002618599
0.5153153 | 1.960906 | 0.002625947
0.5159159 | 1.960494 | 0.002633888
0.5165165 | 1.960091 | 0.002642417
0.5171171 | 1.959693 | 0.002651532
0.5177177 | 1.959297 | 0.002661231
0.5183183 | 1.958897 | 0.002671511
0.5189189 | 1.958491 | 0.002682369
0.5195195 | 1.958074 | 0.002693803
0.5201201 | 1.957644 | 0.00270581
0.5207207 | 1.9572 | 0.002718387
0.5213213 | 1.956742 | 0.002731533
0.5219219 | 1.956274 | 0.002745244
0.5225225 | 1.955796 | 0.002759518
0.5231231 | 1.955309 | 0.002774353
0.5237237 | 1.954817 | 0.002789746
0.5243243 | 1.954318 | 0.002805695
0.5249249 | 1.953817 | 0.002822197
0.5255255 | 1.953313 | 0.00283925
0.5261261 | 1.952808 | 0.002856852
0.5267267 | 1.952305 | 0.002874999
0.5273273 | 1.951804 | 0.00289369
0.5279279 | 1.951307 | 0.002912922
0.5285285 | 1.950815 | 0.002932693
0.5291291 | 1.95033 | 0.002952999
0.5297297 | 1.949854 | 0.00297384
0.5303303 | 1.949388 | 0.002995211
0.5309309 | 1.948934 | 0.003017111
0.5315315 | 1.948492 | 0.003039538
0.5321321 | 1.948065 | 0.003062489
0.5327327 | 1.947655 | 0.003085961
0.5333333 | 1.947262 | 0.003109952
0.5339339 | 1.946888 | 0.00313446
0.5345345 | 1.946534 | 0.003159482
0.5351351 | 1.946203 | 0.003185016
0.5357357 | 1.945896 | 0.003211059
0.5363363 | 1.945614 | 0.003237609
0.5369369 | 1.945358 | 0.003264664
0.5375375 | 1.945131 | 0.00329222
0.5381381 | 1.944929 | 0.003320277
0.5387387 | 1.944747 | 0.00334883
0.5393393 | 1.944579 | 0.003377877
0.5399399 | 1.94442 | 0.003407415
0.5405405 | 1.944265 | 0.003437442
0.5411411 | 1.944107 | 0.003467955
0.5417417 | 1.943941 | 0.003498951
0.5423423 | 1.943762 | 0.003530428
0.5429429 | 1.943564 | 0.003562382
0.5435435 | 1.943342 | 0.003594811
0.5441441 | 1.943094 | 0.003627713
0.5447447 | 1.94282 | 0.003661084
0.5453453 | 1.942523 | 0.003694922
0.5459459 | 1.942205 | 0.003729225
0.5465465 | 1.941866 | 0.003763991
0.5471471 | 1.941508 | 0.003799217
0.5477477 | 1.941133 | 0.0038349
0.5483483 | 1.940743 | 0.003871038
0.5489489 | 1.940338 | 0.003907629
0.5495495 | 1.939921 | 0.003944669
0.5501502 | 1.939493 | 0.003982158
0.5507508 | 1.939055 | 0.004020092
0.5513514 | 1.93861 | 0.004058468
0.551952 | 1.938158 | 0.004097285
0.5525526 | 1.937702 | 0.00413654
0.5531532 | 1.937242 | 0.00417623
0.5537538 | 1.93678 | 0.004216354
0.5543544 | 1.936319 | 0.004256908
0.554955 | 1.935859 | 0.00429789
0.5555556 | 1.935402 | 0.004339298
0.5561562 | 1.934949 | 0.00438113
0.5567568 | 1.934503 | 0.004423382
0.5573574 | 1.934064 | 0.004466053
0.557958 | 1.933634 | 0.00450914
0.5585586 | 1.933215 | 0.004552641
0.5591592 | 1.932809 | 0.004596554
0.5597598 | 1.932416 | 0.004640875
0.5603604 | 1.932038 | 0.004685603
0.560961 | 1.931678 | 0.004730735
0.5615616 | 1.931336 | 0.004776269
0.5621622 | 1.931013 | 0.004822202
0.5627628 | 1.930708 | 0.004868532
0.5633634 | 1.930418 | 0.004915257
0.563964 | 1.930142 | 0.004962373
0.5645646 | 1.929878 | 0.005009878
0.5651652 | 1.929624 | 0.005057769
0.5657658 | 1.929378 | 0.005106045
0.5663664 | 1.929138 | 0.005154701
0.566967 | 1.928903 | 0.005203736
0.5675676 | 1.928671 | 0.005253148
0.5681682 | 1.928441 | 0.005302932
0.5687688 | 1.928213 | 0.005353088
0.5693694 | 1.927987 | 0.005403612
0.56997 | 1.927762 | 0.005454502
0.5705706 | 1.927538 | 0.005505756
0.5711712 | 1.927315 | 0.00555737
0.5717718 | 1.927093 | 0.005609343
0.5723724 | 1.92687 | 0.005661672
0.572973 | 1.926647 | 0.005714354
0.5735736 | 1.926423 | 0.005767387
0.5741742 | 1.926198 | 0.005820768
0.5747748 | 1.925972 | 0.005874495
0.5753754 | 1.925743 | 0.005928565
0.575976 | 1.925513 | 0.005982975
0.5765766 | 1.92528 | 0.006037724
0.5771772 | 1.925044 | 0.006092809
0.5777778 | 1.924804 | 0.006148226
0.5783784 | 1.924561 | 0.006203974
0.578979 | 1.924314 | 0.00626005
0.5795796 | 1.924063 | 0.006316452
0.5801802 | 1.923806 | 0.006373176
0.5807808 | 1.923545 | 0.006430221
0.5813814 | 1.923278 | 0.006487584
0.581982 | 1.923005 | 0.006545262
0.5825826 | 1.922727 | 0.006603253
0.5831832 | 1.922441 | 0.006661554
0.5837838 | 1.922149 | 0.006720162
0.5843844 | 1.921849 | 0.006779076
0.584985 | 1.921542 | 0.006838292
0.5855856 | 1.921226 | 0.006897809
0.5861862 | 1.920903 | 0.006957622
0.5867868 | 1.920571 | 0.007017731
0.5873874 | 1.920234 | 0.007078133
0.587988 | 1.919892 | 0.007138824
0.5885886 | 1.919547 | 0.007199804
0.5891892 | 1.919201 | 0.007261069
0.5897898 | 1.918854 | 0.007322617
0.5903904 | 1.918508 | 0.007384446
0.590991 | 1.918164 | 0.007446554
0.5915916 | 1.917825 | 0.007508937
0.5921922 | 1.917489 | 0.007571594
0.5927928 | 1.917157 | 0.007634522
0.5933934 | 1.91683 | 0.007697718
0.593994 | 1.916506 | 0.007761181
0.5945946 | 1.916186 | 0.007824907
0.5951952 | 1.91587 | 0.007888894
0.5957958 | 1.915557 | 0.00795314
0.5963964 | 1.915248 | 0.008017642
0.596997 | 1.914943 | 0.008082397
0.5975976 | 1.914641 | 0.008147403
0.5981982 | 1.914343 | 0.008212658
0.5987988 | 1.914048 | 0.008278159
0.5993994 | 1.913756 | 0.008343904
0.6 | 1.913467 | 0.00840989
0.6006006 | 1.913182 | 0.008476114
0.6012012 | 1.912899 | 0.008542574
0.6018018 | 1.91262 | 0.008609268
0.6024024 | 1.912343 | 0.008676193
0.603003 | 1.91207 | 0.008743347
0.6036036 | 1.911799 | 0.008810727
0.6042042 | 1.911531 | 0.00887833
0.6048048 | 1.911266 | 0.008946154
0.6054054 | 1.911003 | 0.009014197
0.606006 | 1.910743 | 0.009082456
0.6066066 | 1.910485 | 0.009150929
0.6072072 | 1.910229 | 0.009219612
0.6078078 | 1.909976 | 0.009288505
0.6084084 | 1.909726 | 0.009357603
0.609009 | 1.909477 | 0.009426905
0.6096096 | 1.909231 | 0.009496408
0.6102102 | 1.908986 | 0.009566109
0.6108108 | 1.908744 | 0.009636007
0.6114114 | 1.908504 | 0.009706098
0.612012 | 1.908266 | 0.00977638
0.6126126 | 1.90803 | 0.009846851
0.6132132 | 1.907796 | 0.009917508
0.6138138 | 1.907564 | 0.009988349
0.6144144 | 1.907334 | 0.01005937
0.615015 | 1.907106 | 0.01013057
0.6156156 | 1.90688 | 0.01020195
0.6162162 | 1.906656 | 0.0102735
0.6168168 | 1.906433 | 0.01034522
0.6174174 | 1.906212 | 0.01041711
0.618018 | 1.905992 | 0.01048916
0.6186186 | 1.905773 | 0.01056138
0.6192192 | 1.905555 | 0.01063376
0.6198198 | 1.905338 | 0.0107063
0.6204204 | 1.905122 | 0.010779
0.621021 | 1.904907 | 0.01085185
0.6216216 | 1.904692 | 0.01092485
0.6222222 | 1.904478 | 0.01099799
0.6228228 | 1.904264 | 0.01107129
0.6234234 | 1.90405 | 0.01114472
0.624024 | 1.903836 | 0.0112183
0.6246246 | 1.903623 | 0.01129202
0.6252252 | 1.903409 | 0.01136587
0.6258258 | 1.903194 | 0.01143986
0.6264264 | 1.902979 | 0.01151397
0.627027 | 1.902764 | 0.01158822
0.6276276 | 1.902548 | 0.01166259
0.6282282 | 1.902331 | 0.01173708
0.6288288 | 1.902113 | 0.0118117
0.6294294 | 1.901894 | 0.01188643
0.63003 | 1.901673 | 0.01196128
0.6306306 | 1.901451 | 0.01203624
0.6312312 | 1.901228 | 0.01211132
0.6318318 | 1.901003 | 0.0121865
0.6324324 | 1.900777 | 0.01226179
0.633033 | 1.900548 | 0.01233718
0.6336336 | 1.900318 | 0.01241267
0.6342342 | 1.900085 | 0.01248825
0.6348348 | 1.899851 | 0.01256394
0.6354354 | 1.899615 | 0.01263972
0.636036 | 1.899376 | 0.01271558
0.6366366 | 1.899136 | 0.01279154
0.6372372 | 1.898894 | 0.01286758
0.6378378 | 1.89865 | 0.01294371
0.6384384 | 1.898405 | 0.01301991
0.639039 | 1.898157 | 0.0130962
0.6396396 | 1.897908 | 0.01317255
0.6402402 | 1.897658 | 0.01324899
0.6408408 | 1.897407 | 0.01332549
0.6414414 | 1.897156 | 0.01340206
0.642042 | 1.896907 | 0.0134787
0.6426426 | 1.896659 | 0.0135554
0.6432432 | 1.896413 | 0.01363216
0.6438438 | 1.896169 | 0.01370899
0.6444444 | 1.895929 | 0.01378586
0.645045 | 1.895693 | 0.0138628
0.6456456 | 1.895462 | 0.01393978
0.6462462 | 1.895236 | 0.01401681
0.6468468 | 1.895016 | 0.0140939
0.6474474 | 1.894802 | 0.01417102
0.648048 | 1.894596 | 0.01424819
0.6486486 | 1.894397 | 0.0143254
0.6492492 | 1.894207 | 0.01440264
0.6498498 | 1.894026 | 0.01447992
0.6504505 | 1.893855 | 0.01455724
0.6510511 | 1.893694 | 0.01463458
0.6516517 | 1.893543 | 0.01471195
0.6522523 | 1.893405 | 0.01478935
0.6528529 | 1.893279 | 0.01486677
0.6534535 | 1.893165 | 0.01494421
0.6540541 | 1.893065 | 0.01502167
0.6546547 | 1.892979 | 0.01509915
0.6552553 | 1.892908 | 0.01517665
0.6558559 | 1.892852 | 0.01525415
0.6564565 | 1.892813 | 0.01533166
0.6570571 | 1.89279 | 0.01540918
0.6576577 | 1.892783 | 0.01548671
0.6582583 | 1.89279 | 0.01556424
0.6588589 | 1.892804 | 0.01564176
0.6594595 | 1.892822 | 0.01571928
0.6600601 | 1.892838 | 0.01579679
0.6606607 | 1.892847 | 0.01587429
0.6612613 | 1.892844 | 0.01595177
0.6618619 | 1.892826 | 0.01602924
0.6624625 | 1.892785 | 0.01610668
0.6630631 | 1.89272 | 0.01618409
0.6636637 | 1.892631 | 0.01626148
0.6642643 | 1.892518 | 0.01633883
0.6648649 | 1.892384 | 0.01641616
0.6654655 | 1.89223 | 0.01649344
0.6660661 | 1.892058 | 0.01657069
0.6666667 | 1.891869 | 0.0166479
0.6672673 | 1.891665 | 0.01672507
0.6678679 | 1.891447 | 0.01680219
0.6684685 | 1.891217 | 0.01687927
0.6690691 | 1.890976 | 0.01695629
0.6696697 | 1.890725 | 0.01703327
0.6702703 | 1.890467 | 0.01711019
0.6708709 | 1.890203 | 0.01718706
0.6714715 | 1.889934 | 0.01726387
0.6720721 | 1.889661 | 0.01734062
0.6726727 | 1.889387 | 0.01741731
0.6732733 | 1.889113 | 0.01749394
0.6738739 | 1.88884 | 0.0175705
0.6744745 | 1.88857 | 0.01764699
0.6750751 | 1.888305 | 0.01772341
0.6756757 | 1.888045 | 0.01779975
0.6762763 | 1.887793 | 0.01787603
0.6768769 | 1.887549 | 0.01795222
0.6774775 | 1.887316 | 0.01802834
0.6780781 | 1.887095 | 0.01810438
0.6786787 | 1.886888 | 0.01818033
0.6792793 | 1.886695 | 0.0182562
0.6798799 | 1.886519 | 0.01833198
0.6804805 | 1.886361 | 0.01840767
0.6810811 | 1.886222 | 0.01848327
0.6816817 | 1.886104 | 0.01855877
0.6822823 | 1.886007 | 0.01863418
0.6828829 | 1.885926 | 0.01870949
0.6834835 | 1.885857 | 0.0187847
0.6840841 | 1.885798 | 0.0188598
0.6846847 | 1.885744 | 0.01893479
0.6852853 | 1.885692 | 0.01900967
0.6858859 | 1.885638 | 0.01908443
0.6864865 | 1.885578 | 0.01915907
0.6870871 | 1.885509 | 0.01923359
0.6876877 | 1.88543 | 0.01930798
0.6882883 | 1.88534 | 0.01938225
0.6888889 | 1.885242 | 0.01945638
0.6894895 | 1.885134 | 0.01953038
0.6900901 | 1.885019 | 0.01960425
0.6906907 | 1.884896 | 0.01967797
0.6912913 | 1.884766 | 0.01975156
0.6918919 | 1.884629 | 0.019825
0.6924925 | 1.884486 | 0.0198983
0.6930931 | 1.884338 | 0.01997145
0.6936937 | 1.884185 | 0.02004446
0.6942943 | 1.884028 | 0.0201173
0.6948949 | 1.883867 | 0.02019
0.6954955 | 1.883704 | 0.02026254
0.6960961 | 1.883537 | 0.02033492
0.6966967 | 1.883369 | 0.02040713
0.6972973 | 1.883199 | 0.02047919
0.6978979 | 1.883028 | 0.02055107
0.6984985 | 1.882857 | 0.02062279
0.6990991 | 1.882686 | 0.02069434
0.6996997 | 1.882517 | 0.02076571
0.7003003 | 1.882348 | 0.02083691
0.7009009 | 1.882182 | 0.02090793
0.7015015 | 1.882018 | 0.02097877
0.7021021 | 1.881857 | 0.02104943
0.7027027 | 1.8817 | 0.0211199
0.7033033 | 1.881547 | 0.02119019
0.7039039 | 1.881398 | 0.02126028
0.7045045 | 1.881255 | 0.02133019
0.7051051 | 1.881118 | 0.0213999
0.7057057 | 1.880986 | 0.02146941
0.7063063 | 1.880859 | 0.02153872
0.7069069 | 1.880736 | 0.02160783
0.7075075 | 1.880618 | 0.02167674
0.7081081 | 1.880504 | 0.02174544
0.7087087 | 1.880393 | 0.02181393
0.7093093 | 1.880287 | 0.0218822
0.7099099 | 1.880183 | 0.02195026
0.7105105 | 1.880083 | 0.02201811
0.7111111 | 1.879986 | 0.02208573
0.7117117 | 1.879891 | 0.02215313
0.7123123 | 1.879798 | 0.02222031
0.7129129 | 1.879708 | 0.02228726
0.7135135 | 1.87962 | 0.02235398
0.7141141 | 1.879533 | 0.02242046
0.7147147 | 1.879448 | 0.02248671
0.7153153 | 1.879364 | 0.02255273
0.7159159 | 1.879282 | 0.0226185
0.7165165 | 1.8792 | 0.02268403
0.7171171 | 1.879119 | 0.02274931
0.7177177 | 1.879039 | 0.02281435
0.7183183 | 1.878959 | 0.02287913
0.7189189 | 1.878879 | 0.02294366
0.7195195 | 1.878798 | 0.02300794
0.7201201 | 1.878718 | 0.02307196
0.7207207 | 1.878637 | 0.02313571
0.7213213 | 1.878555 | 0.02319921
0.7219219 | 1.878473 | 0.02326243
0.7225225 | 1.878389 | 0.02332539
0.7231231 | 1.878303 | 0.02338808
0.7237237 | 1.878217 | 0.02345049
0.7243243 | 1.878128 | 0.02351263
0.7249249 | 1.878037 | 0.02357449
0.7255255 | 1.877945 | 0.02363607
0.7261261 | 1.877849 | 0.02369736
0.7267267 | 1.877752 | 0.02375837
0.7273273 | 1.877651 | 0.02381909
0.7279279 | 1.877547 | 0.02387952
0.7285285 | 1.87744 | 0.02393965
0.7291291 | 1.87733 | 0.02399948
0.7297297 | 1.877215 | 0.02405902
0.7303303 | 1.877097 | 0.02411825
0.7309309 | 1.876974 | 0.02417718
0.7315315 | 1.876847 | 0.02423581
0.7321321 | 1.876714 | 0.02429412
0.7327327 | 1.876577 | 0.02435212
0.7333333 | 1.876435 | 0.02440981
0.7339339 | 1.876287 | 0.02446718
0.7345345 | 1.876135 | 0.02452423
0.7351351 | 1.875977 | 0.02458095
0.7357357 | 1.875815 | 0.02463735
0.7363363 | 1.87565 | 0.02469343
0.7369369 | 1.87548 | 0.02474918
0.7375375 | 1.875307 | 0.02480459
0.7381381 | 1.875131 | 0.02485967
0.7387387 | 1.874952 | 0.02491441
0.7393393 | 1.87477 | 0.02496882
0.7399399 | 1.874586 | 0.02502288
0.7405405 | 1.8744 | 0.0250766
0.7411411 | 1.874213 | 0.02512997
0.7417417 | 1.874024 | 0.025183
0.7423423 | 1.873833 | 0.02523567
0.7429429 | 1.873642 | 0.02528799
0.7435435 | 1.873451 | 0.02533995
0.7441441 | 1.873259 | 0.02539156
0.7447447 | 1.873068 | 0.0254428
0.7453453 | 1.872877 | 0.02549369
0.7459459 | 1.872686 | 0.0255442
0.7465465 | 1.872497 | 0.02559435
0.7471471 | 1.872309 | 0.02564413
0.7477477 | 1.872122 | 0.02569354
0.7483483 | 1.871938 | 0.02574257
0.7489489 | 1.871755 | 0.02579122
0.7495495 | 1.871575 | 0.0258395
0.7501502 | 1.871398 | 0.02588739
0.7507508 | 1.871224 | 0.0259349
0.7513514 | 1.871053 | 0.02598202
0.751952 | 1.870885 | 0.02602875
0.7525526 | 1.870719 | 0.02607509
0.7531532 | 1.870554 | 0.02612103
0.7537538 | 1.870386 | 0.02616657
0.7543544 | 1.870216 | 0.02621172
0.754955 | 1.870041 | 0.02625646
0.7555556 | 1.869859 | 0.02630079
0.7561562 | 1.86967 | 0.02634471
0.7567568 | 1.869471 | 0.02638821
0.7573574 | 1.86926 | 0.0264313
0.757958 | 1.869038 | 0.02647397
0.7585586 | 1.868804 | 0.02651622
0.7591592 | 1.868561 | 0.02655805
0.7597598 | 1.86831 | 0.02659944
0.7603604 | 1.868052 | 0.02664041
0.760961 | 1.867789 | 0.02668096
0.7615616 | 1.867522 | 0.02672106
0.7621622 | 1.867253 | 0.02676074
0.7627628 | 1.866983 | 0.02679998
0.7633634 | 1.866714 | 0.02683878
0.763964 | 1.866448 | 0.02687714
0.7645646 | 1.866185 | 0.02691507
0.7651652 | 1.865928 | 0.02695254
0.7657658 | 1.865678 | 0.02698957
0.7663664 | 1.865436 | 0.02702616
0.766967 | 1.865203 | 0.02706229
0.7675676 | 1.864983 | 0.02709798
0.7681682 | 1.864774 | 0.0271332
0.7687688 | 1.864581 | 0.02716798
0.7693694 | 1.864403 | 0.0272023
0.76997 | 1.864242 | 0.02723615
0.7705706 | 1.864101 | 0.02726955
0.7711712 | 1.863979 | 0.02730248
0.7717718 | 1.86388 | 0.02733495
0.7723724 | 1.863803 | 0.02736695
0.772973 | 1.863752 | 0.02739849
0.7735736 | 1.863727 | 0.02742955
0.7741742 | 1.863729 | 0.02746014
0.7747748 | 1.863761 | 0.02749025
0.7753754 | 1.863824 | 0.02751989
0.775976 | 1.863919 | 0.02754905
0.7765766 | 1.864043 | 0.02757772
0.7771772 | 1.864193 | 0.02760591
0.7777778 | 1.864363 | 0.02763361
0.7783784 | 1.86455 | 0.02766082
0.778979 | 1.864749 | 0.02768753
0.7795796 | 1.864956 | 0.02771373
0.7801802 | 1.865166 | 0.02773943
0.7807808 | 1.865375 | 0.02776462
0.7813814 | 1.865579 | 0.0277893
0.781982 | 1.865773 | 0.02781346
0.7825826 | 1.865955 | 0.02783709
0.7831832 | 1.866125 | 0.0278602
0.7837838 | 1.866282 | 0.02788279
0.7843844 | 1.866426 | 0.02790484
0.784985 | 1.866556 | 0.02792636
0.7855856 | 1.866671 | 0.02794735
0.7861862 | 1.866772 | 0.02796779
0.7867868 | 1.866857 | 0.0279877
0.7873874 | 1.866926 | 0.02800707
0.787988 | 1.866978 | 0.02802589
0.7885886 | 1.867013 | 0.02804416
0.7891892 | 1.867031 | 0.02806187
0.7897898 | 1.867031 | 0.02807904
0.7903904 | 1.867012 | 0.02809565
0.790991 | 1.866974 | 0.02811169
0.7915916 | 1.866916 | 0.02812718
0.7921922 | 1.866837 | 0.0281421
0.7927928 | 1.866738 | 0.02815646
0.7933934 | 1.866618 | 0.02817024
0.793994 | 1.866476 | 0.02818345
0.7945946 | 1.866311 | 0.02819608
0.7951952 | 1.866124 | 0.02820814
0.7957958 | 1.865913 | 0.02821962
0.7963964 | 1.865679 | 0.02823051
0.796997 | 1.865419 | 0.02824081
0.7975976 | 1.865135 | 0.02825053
0.7981982 | 1.864825 | 0.02825965
0.7987988 | 1.864489 | 0.02826818
0.7993994 | 1.864127 | 0.02827612
0.8 | 1.863737 | 0.02828345
0.8006 | 1.863574 | 0.02849262
0.8012 | 1.863509 | 0.02851242
0.8018 | 1.863444 | 0.028532
0.8024 | 1.86338 | 0.02855137
0.803 | 1.863317 | 0.02857051
0.8036 | 1.863254 | 0.02858944
0.8042 | 1.863191 | 0.02860814
0.8048 | 1.863129 | 0.02862664
0.8054 | 1.863067 | 0.02864491
0.806 | 1.863006 | 0.02866298
0.8066 | 1.862945 | 0.02868083
0.8072 | 1.862885 | 0.02869848
0.8078 | 1.862825 | 0.02871591
0.8084 | 1.862765 | 0.02873314
0.809 | 1.862706 | 0.02875016
0.8096 | 1.862648 | 0.02876697
0.8102 | 1.86259 | 0.02878358
0.8108 | 1.862532 | 0.02879999
0.8114 | 1.862475 | 0.0288162
0.812 | 1.862418 | 0.0288322
0.8126 | 1.862362 | 0.02884801
0.8132 | 1.862306 | 0.02886361
0.8138 | 1.86225 | 0.02887902
0.8144 | 1.862195 | 0.02889424
0.815 | 1.86214 | 0.02890926
0.8156 | 1.862086 | 0.02892409
0.8162 | 1.862032 | 0.02893872
0.8168 | 1.861979 | 0.02895316
0.8174 | 1.861926 | 0.02896742
0.818 | 1.861873 | 0.02898148
0.8186 | 1.861821 | 0.02899536
0.8192 | 1.861769 | 0.02900905
0.8198 | 1.861718 | 0.02902255
0.8204 | 1.861667 | 0.02903588
0.821 | 1.861617 | 0.02904901
0.8216 | 1.861566 | 0.02906197
0.8222 | 1.861517 | 0.02907474
0.8228 | 1.861467 | 0.02908734
0.8234 | 1.861418 | 0.02909975
0.824 | 1.86137 | 0.02911199
0.8246 | 1.861322 | 0.02912405
0.8252 | 1.861274 | 0.02913593
0.8258 | 1.861226 | 0.02914764
0.8264 | 1.861179 | 0.02915918
0.827 | 1.861133 | 0.02917054
0.8276 | 1.861086 | 0.02918174
0.8282 | 1.86104 | 0.02919276
0.8288 | 1.860995 | 0.02920361
0.8294 | 1.86095 | 0.02921429
0.83 | 1.860905 | 0.02922481
0.8306 | 1.86086 | 0.02923516
0.8312 | 1.860816 | 0.02924534
0.8318 | 1.860773 | 0.02925536
0.8324 | 1.860729 | 0.02926522
0.833 | 1.860686 | 0.02927492
0.8336 | 1.860643 | 0.02928445
0.8342 | 1.860601 | 0.02929382
0.8348 | 1.860559 | 0.02930303
0.8354 | 1.860518 | 0.02931209
0.836 | 1.860476 | 0.02932098
0.8366 | 1.860436 | 0.02932972
0.8372 | 1.860395 | 0.0293383
0.8378 | 1.860355 | 0.02934673
0.8384 | 1.860315 | 0.02935501
0.839 | 1.860275 | 0.02936313
0.8396 | 1.860236 | 0.0293711
0.8402 | 1.860197 | 0.02937892
0.8408 | 1.860159 | 0.02938659
0.8414 | 1.860121 | 0.02939411
0.842 | 1.860083 | 0.02940148
0.8426 | 1.860045 | 0.0294087
0.8432 | 1.860008 | 0.02941578
0.8438 | 1.859971 | 0.02942271
0.8444 | 1.859934 | 0.02942949
0.845 | 1.859898 | 0.02943613
0.8456 | 1.859862 | 0.02944263
0.8462 | 1.859827 | 0.02944899
0.8468 | 1.859791 | 0.0294552
0.8474 | 1.859756 | 0.02946128
0.848 | 1.859722 | 0.02946721
0.8486 | 1.859687 | 0.02947301
0.8492 | 1.859653 | 0.02947866
0.8498 | 1.85962 | 0.02948418
0.8504 | 1.859586 | 0.02948957
0.851 | 1.859553 | 0.02949481
0.8516 | 1.85952 | 0.02949993
0.8522 | 1.859488 | 0.02950491
0.8528 | 1.859455 | 0.02950975
0.8534 | 1.859423 | 0.02951447
0.854 | 1.859392 | 0.02951905
0.8546 | 1.85936 | 0.0295235
0.8552 | 1.859329 | 0.02952782
0.8558 | 1.859299 | 0.02953202
0.8564 | 1.859268 | 0.02953608
0.857 | 1.859238 | 0.02954002
0.8576 | 1.859208 | 0.02954383
0.8582 | 1.859178 | 0.02954751
0.8588 | 1.859149 | 0.02955107
0.8594 | 1.85912 | 0.0295545
0.86 | 1.859091 | 0.02955781
0.8606 | 1.859063 | 0.029561
0.8612 | 1.859034 | 0.02956407
0.8618 | 1.859006 | 0.02956701
0.8624 | 1.858979 | 0.02956983
0.863 | 1.858951 | 0.02957253
0.8636 | 1.858924 | 0.02957512
0.8642 | 1.858897 | 0.02957758
0.8648 | 1.858871 | 0.02957993
0.8654 | 1.858844 | 0.02958216
0.866 | 1.858818 | 0.02958427
0.8666 | 1.858792 | 0.02958627
0.8672 | 1.858767 | 0.02958815
0.8678 | 1.858741 | 0.02958992
0.8684 | 1.858716 | 0.02959157
0.869 | 1.858692 | 0.02959311
0.8696 | 1.858667 | 0.02959454
0.8702 | 1.858643 | 0.02959586
0.8708 | 1.858619 | 0.02959707
0.8714 | 1.858595 | 0.02959816
0.872 | 1.858572 | 0.02959915
0.8726 | 1.858548 | 0.02960003
0.8732 | 1.858525 | 0.0296008
0.8738 | 1.858502 | 0.02960146
0.8744 | 1.85848 | 0.02960202
0.875 | 1.858458 | 0.02960247
0.8756 | 1.858436 | 0.02960281
0.8762 | 1.858414 | 0.02960305
0.8768 | 1.858392 | 0.02960318
0.8774 | 1.858371 | 0.02960321
0.878 | 1.85835 | 0.02960314
0.8786 | 1.858329 | 0.02960297
0.8792 | 1.858308 | 0.02960269
0.8798 | 1.858288 | 0.02960231
0.8804 | 1.858268 | 0.02960183
0.881 | 1.858248 | 0.02960126
0.8816 | 1.858228 | 0.02960058
0.8822 | 1.858209 | 0.0295998
0.8828 | 1.858189 | 0.02959893
0.8834 | 1.85817 | 0.02959796
0.884 | 1.858151 | 0.02959689
0.8846 | 1.858133 | 0.02959572
0.8852 | 1.858114 | 0.02959446
0.8858 | 1.858096 | 0.02959311
0.8864 | 1.858078 | 0.02959166
0.887 | 1.858061 | 0.02959012
0.8876 | 1.858043 | 0.02958848
0.8882 | 1.858026 | 0.02958675
0.8888 | 1.858009 | 0.02958493
0.8894 | 1.857992 | 0.02958301
0.89 | 1.857975 | 0.02958101
0.8906 | 1.857959 | 0.02957891
0.8912 | 1.857943 | 0.02957673
0.8918 | 1.857927 | 0.02957445
0.8924 | 1.857911 | 0.02957209
0.893 | 1.857895 | 0.02956964
0.8936 | 1.85788 | 0.0295671
0.8942 | 1.857865 | 0.02956448
0.8948 | 1.85785 | 0.02956176
0.8954 | 1.857835 | 0.02955896
0.896 | 1.85782 | 0.02955608
0.8966 | 1.857806 | 0.02955311
0.8972 | 1.857792 | 0.02955006
0.8978 | 1.857778 | 0.02954692
0.8984 | 1.857764 | 0.0295437
0.899 | 1.85775 | 0.02954039
0.8996 | 1.857737 | 0.02953701
0.9002 | 1.857724 | 0.02953354
0.9008 | 1.857711 | 0.02952999
0.9014 | 1.857698 | 0.02952636
0.902 | 1.857685 | 0.02952265
0.9026 | 1.857673 | 0.02951886
0.9032 | 1.857661 | 0.02951499
0.9038 | 1.857649 | 0.02951104
0.9044 | 1.857637 | 0.02950701
0.905 | 1.857625 | 0.02950291
0.9056 | 1.857613 | 0.02949873
0.9062 | 1.857602 | 0.02949447
0.9068 | 1.857591 | 0.02949013
0.9074 | 1.85758 | 0.02948572
0.908 | 1.857569 | 0.02948124
0.9086 | 1.857558 | 0.02947667
0.9092 | 1.857548 | 0.02947204
0.9098 | 1.857538 | 0.02946733
0.9104 | 1.857528 | 0.02946255
0.911 | 1.857518 | 0.02945769
0.9116 | 1.857508 | 0.02945276
0.9122 | 1.857498 | 0.02944776
0.9128 | 1.857489 | 0.02944269
0.9134 | 1.85748 | 0.02943754
0.914 | 1.857471 | 0.02943233
0.9146 | 1.857462 | 0.02942704
0.9152 | 1.857453 | 0.02942169
0.9158 | 1.857445 | 0.02941626
0.9164 | 1.857436 | 0.02941077
0.917 | 1.857428 | 0.02940521
0.9176 | 1.85742 | 0.02939958
0.9182 | 1.857412 | 0.02939388
0.9188 | 1.857404 | 0.02938811
0.9194 | 1.857397 | 0.02938228
0.92 | 1.857389 | 0.02937638
0.9206 | 1.857382 | 0.02937042
0.9212 | 1.857375 | 0.02936439
0.9218 | 1.857368 | 0.0293583
0.9224 | 1.857361 | 0.02935214
0.923 | 1.857354 | 0.02934591
0.9236 | 1.857348 | 0.02933963
0.9242 | 1.857342 | 0.02933328
0.9248 | 1.857335 | 0.02932686
0.9254 | 1.857329 | 0.02932039
0.926 | 1.857324 | 0.02931385
0.9266 | 1.857318 | 0.02930725
0.9272 | 1.857312 | 0.02930059
0.9278 | 1.857307 | 0.02929386
0.9284 | 1.857302 | 0.02928708
0.929 | 1.857296 | 0.02928024
0.9296 | 1.857292 | 0.02927333
0.9302 | 1.857287 | 0.02926637
0.9308 | 1.857282 | 0.02925935
0.9314 | 1.857277 | 0.02925227
0.932 | 1.857273 | 0.02924513
0.9326 | 1.857269 | 0.02923793
0.9332 | 1.857265 | 0.02923068
0.9338 | 1.857261 | 0.02922337
0.9344 | 1.857257 | 0.029216
0.935 | 1.857253 | 0.02920857
0.9356 | 1.85725 | 0.02920109
0.9362 | 1.857246 | 0.02919356
0.9368 | 1.857243 | 0.02918596
0.9374 | 1.85724 | 0.02917832
0.938 | 1.857237 | 0.02917062
0.9386 | 1.857234 | 0.02916286
0.9392 | 1.857231 | 0.02915505
0.9398 | 1.857229 | 0.02914719
0.9404 | 1.857226 | 0.02913927
0.941 | 1.857224 | 0.02913131
0.9416 | 1.857222 | 0.02912328
0.9422 | 1.85722 | 0.02911521
0.9428 | 1.857218 | 0.02910709
0.9434 | 1.857216 | 0.02909891
0.944 | 1.857214 | 0.02909068
0.9446 | 1.857212 | 0.02908241
0.9452 | 1.857211 | 0.02907408
0.9458 | 1.85721 | 0.0290657
0.9464 | 1.857209 | 0.02905727
0.947 | 1.857207 | 0.02904879
0.9476 | 1.857207 | 0.02904027
0.9482 | 1.857206 | 0.02903169
0.9488 | 1.857205 | 0.02902307
0.9494 | 1.857204 | 0.0290144
0.95 | 1.857204 | 0.02900568
0.9506 | 1.857204 | 0.02899691
0.9512 | 1.857203 | 0.0289881
0.9518 | 1.857203 | 0.02897924
0.9524 | 1.857203 | 0.02897033
0.953 | 1.857204 | 0.02896138
0.9536 | 1.857204 | 0.02895238
0.9542 | 1.857204 | 0.02894333
0.9548 | 1.857205 | 0.02893425
0.9554 | 1.857205 | 0.02892511
0.956 | 1.857206 | 0.02891593
0.9566 | 1.857207 | 0.02890671
0.9572 | 1.857208 | 0.02889744
0.9578 | 1.857209 | 0.02888813
0.9584 | 1.85721 | 0.02887878
0.959 | 1.857211 | 0.02886938
0.9596 | 1.857213 | 0.02885994
0.9602 | 1.857214 | 0.02885046
0.9608 | 1.857216 | 0.02884093
0.9614 | 1.857218 | 0.02883137
0.962 | 1.857219 | 0.02882176
0.9626 | 1.857221 | 0.02881211
0.9632 | 1.857223 | 0.02880242
0.9638 | 1.857226 | 0.02879269
0.9644 | 1.857228 | 0.02878291
0.965 | 1.85723 | 0.0287731
0.9656 | 1.857233 | 0.02876325
0.9662 | 1.857235 | 0.02875336
0.9668 | 1.857238 | 0.02874343
0.9674 | 1.857241 | 0.02873346
0.968 | 1.857244 | 0.02872345
0.9686 | 1.857247 | 0.0287134
0.9692 | 1.85725 | 0.02870332
0.9698 | 1.857253 | 0.0286932
0.9704 | 1.857256 | 0.02868303
0.971 | 1.85726 | 0.02867284
0.9716 | 1.857263 | 0.0286626
0.9722 | 1.857267 | 0.02865233
0.9728 | 1.85727 | 0.02864202
0.9734 | 1.857274 | 0.02863167
0.974 | 1.857278 | 0.02862129
0.9746 | 1.857282 | 0.02861088
0.9752 | 1.857286 | 0.02860042
0.9758 | 1.85729 | 0.02858993
0.9764 | 1.857294 | 0.02857941
0.977 | 1.857299 | 0.02856885
0.9776 | 1.857303 | 0.02855826
0.9782 | 1.857308 | 0.02854763
0.9788 | 1.857312 | 0.02853697
0.9794 | 1.857317 | 0.02852628
0.98 | 1.857322 | 0.02851555
0.9806 | 1.857327 | 0.02850479
0.9812 | 1.857332 | 0.02849399
0.9818 | 1.857337 | 0.02848316
0.9824 | 1.857342 | 0.0284723
0.983 | 1.857347 | 0.02846141
0.9836 | 1.857353 | 0.02845048
0.9842 | 1.857358 | 0.02843953
0.9848 | 1.857363 | 0.02842854
0.9854 | 1.857369 | 0.02841752
0.986 | 1.857375 | 0.02840647
0.9866 | 1.85738 | 0.02839539
0.9872 | 1.857386 | 0.02838427
0.9878 | 1.857392 | 0.02837313
0.9884 | 1.857398 | 0.02836196
0.989 | 1.857404 | 0.02835075
0.9896 | 1.857411 | 0.02833952
0.9902 | 1.857417 | 0.02832826
0.9908 | 1.857423 | 0.02831696
0.9914 | 1.85743 | 0.02830564
0.992 | 1.857436 | 0.02829429
0.9926 | 1.857443 | 0.02828291
0.9932 | 1.857449 | 0.0282715
0.9938 | 1.857456 | 0.02826007
0.9944 | 1.857463 | 0.0282486
0.995 | 1.85747 | 0.02823711
0.9956 | 1.857477 | 0.02822559
0.9962 | 1.857484 | 0.02821404
0.9968 | 1.857491 | 0.02820247
0.9974 | 1.857498 | 0.02819087
0.998 | 1.857506 | 0.02817924
0.9986 | 1.857513 | 0.02816758
0.9992 | 1.857521 | 0.0281559
0.9998 | 1.857528 | 0.0281442
1.0004 | 1.857536 | 0.02813246
1.001 | 1.857543 | 0.0281207
1.0016 | 1.857551 | 0.02810892
1.0022 | 1.857559 | 0.02809711
1.0028 | 1.857567 | 0.02808527
1.0034 | 1.857575 | 0.02807341
1.004 | 1.857583 | 0.02806153
1.0046 | 1.857591 | 0.02804962
1.0052 | 1.857599 | 0.02803768
1.0058 | 1.857607 | 0.02802573
1.0064 | 1.857616 | 0.02801374
1.007 | 1.857624 | 0.02800174
1.0076 | 1.857632 | 0.02798971
1.0082 | 1.857641 | 0.02797766
1.0088 | 1.85765 | 0.02796558
1.0094 | 1.857658 | 0.02795348
1.01 | 1.857667 | 0.02794136
1.0106 | 1.857676 | 0.02792921
1.0112 | 1.857685 | 0.02791705
1.0118 | 1.857694 | 0.02790486
1.0124 | 1.857703 | 0.02789264
1.013 | 1.857712 | 0.02788041
1.0136 | 1.857721 | 0.02786816
1.0142 | 1.85773 | 0.02785588
1.0148 | 1.857739 | 0.02784358
1.0154 | 1.857749 | 0.02783126
1.016 | 1.857758 | 0.02781892
1.0166 | 1.857767 | 0.02780656
1.0172 | 1.857777 | 0.02779418
1.0178 | 1.857786 | 0.02778177
1.0184 | 1.857796 | 0.02776935
1.019 | 1.857806 | 0.02775691
1.0196 | 1.857816 | 0.02774444
1.0202 | 1.857825 | 0.02773196
1.0208 | 1.857835 | 0.02771946
1.0214 | 1.857845 | 0.02770694
1.022 | 1.857855 | 0.02769439
1.0226 | 1.857865 | 0.02768183
1.0232 | 1.857875 | 0.02766925
1.0238 | 1.857886 | 0.02765665
1.0244 | 1.857896 | 0.02764404
1.025 | 1.857906 | 0.0276314
1.0256 | 1.857916 | 0.02761875
1.0262 | 1.857927 | 0.02760608
1.0268 | 1.857937 | 0.02759338
1.0274 | 1.857948 | 0.02758068
1.028 | 1.857958 | 0.02756795
1.0286 | 1.857969 | 0.02755521
1.0292 | 1.85798 | 0.02754245
1.0298 | 1.857991 | 0.02752967
1.0304 | 1.858001 | 0.02751687
1.031 | 1.858012 | 0.02750406
1.0316 | 1.858023 | 0.02749123
1.0322 | 1.858034 | 0.02747839
1.0328 | 1.858045 | 0.02746552
1.0334 | 1.858056 | 0.02745265
1.034 | 1.858067 | 0.02743975
1.0346 | 1.858078 | 0.02742684
1.0352 | 1.85809 | 0.02741392
1.0358 | 1.858101 | 0.02740097
1.0364 | 1.858112 | 0.02738802
1.037 | 1.858124 | 0.02737504
1.0376 | 1.858135 | 0.02736205
1.0382 | 1.858147 | 0.02734905
1.0388 | 1.858158 | 0.02733603
1.0394 | 1.85817 | 0.027323
1.04 | 1.858181 | 0.02730995
1.0406 | 1.858193 | 0.02729689
1.0412 | 1.858205 | 0.02728381
1.0418 | 1.858217 | 0.02727072
1.0424 | 1.858228 | 0.02725762
1.043 | 1.85824 | 0.0272445
1.0436 | 1.858252 | 0.02723136
1.0442 | 1.858264 | 0.02721822
1.0448 | 1.858276 | 0.02720505
1.0454 | 1.858288 | 0.02719188
1.046 | 1.8583 | 0.02717869
1.0466 | 1.858313 | 0.02716549
1.0472 | 1.858325 | 0.02715228
1.0478 | 1.858337 | 0.02713905
1.0484 | 1.858349 | 0.02712581
1.049 | 1.858362 | 0.02711256
1.0496 | 1.858374 | 0.0270993
1.0502 | 1.858387 | 0.02708602
1.0508 | 1.858399 | 0.02707273
1.0514 | 1.858412 | 0.02705943
1.052 | 1.858424 | 0.02704611
1.0526 | 1.858437 | 0.02703279
1.0532 | 1.858449 | 0.02701945
1.0538 | 1.858462 | 0.0270061
1.0544 | 1.858475 | 0.02699274
1.055 | 1.858488 | 0.02697937
1.0556 | 1.8585 | 0.02696599
1.0562 | 1.858513 | 0.02695259
1.0568 | 1.858526 | 0.02693919
1.0574 | 1.858539 | 0.02692577
1.058 | 1.858552 | 0.02691234
1.0586 | 1.858565 | 0.02689891
1.0592 | 1.858578 | 0.02688546
1.0598 | 1.858591 | 0.026872
1.0604 | 1.858604 | 0.02685853
1.061 | 1.858618 | 0.02684505
1.0616 | 1.858631 | 0.02683156
1.0622 | 1.858644 | 0.02681806
1.0628 | 1.858657 | 0.02680455
1.0634 | 1.858671 | 0.02679103
1.064 | 1.858684 | 0.02677751
1.0646 | 1.858698 | 0.02676397
1.0652 | 1.858711 | 0.02675042
1.0658 | 1.858725 | 0.02673686
1.0664 | 1.858738 | 0.0267233
1.067 | 1.858752 | 0.02670972
1.0676 | 1.858765 | 0.02669614
1.0682 | 1.858779 | 0.02668255
1.0688 | 1.858793 | 0.02666894
1.0694 | 1.858806 | 0.02665533
1.07 | 1.85882 | 0.02664172
1.0706 | 1.858834 | 0.02662809
1.0712 | 1.858848 | 0.02661445
1.0718 | 1.858861 | 0.02660081
1.0724 | 1.858875 | 0.02658716
1.073 | 1.858889 | 0.0265735
1.0736 | 1.858903 | 0.02655983
1.0742 | 1.858917 | 0.02654615
1.0748 | 1.858931 | 0.02653247
1.0754 | 1.858945 | 0.02651878
1.076 | 1.858959 | 0.02650508
1.0766 | 1.858974 | 0.02649138
1.0772 | 1.858988 | 0.02647766
1.0778 | 1.859002 | 0.02646394
1.0784 | 1.859016 | 0.02645022
1.079 | 1.85903 | 0.02643648
1.0796 | 1.859045 | 0.02642274
1.0802 | 1.859059 | 0.02640899
1.0808 | 1.859073 | 0.02639524
1.0814 | 1.859088 | 0.02638148
1.082 | 1.859102 | 0.02636771
1.0826 | 1.859117 | 0.02635394
1.0832 | 1.859131 | 0.02634016
1.0838 | 1.859146 | 0.02632637
1.0844 | 1.85916 | 0.02631258
1.085 | 1.859175 | 0.02629878
1.0856 | 1.859189 | 0.02628497
1.0862 | 1.859204 | 0.02627116
1.0868 | 1.859219 | 0.02625735
1.0874 | 1.859233 | 0.02624353
1.088 | 1.859248 | 0.0262297
1.0886 | 1.859263 | 0.02621587
1.0892 | 1.859277 | 0.02620203
1.0898 | 1.859292 | 0.02618818
1.0904 | 1.859307 | 0.02617434
1.091 | 1.859322 | 0.02616048
1.0916 | 1.859337 | 0.02614662
1.0922 | 1.859352 | 0.02613276
1.0928 | 1.859367 | 0.02611889
1.0934 | 1.859382 | 0.02610502
1.094 | 1.859397 | 0.02609114
1.0946 | 1.859412 | 0.02607726
1.0952 | 1.859427 | 0.02606337
1.0958 | 1.859442 | 0.02604948
1.0964 | 1.859457 | 0.02603558
1.097 | 1.859472 | 0.02602168
1.0976 | 1.859487 | 0.02600778
1.0982 | 1.859502 | 0.02599387
1.0988 | 1.859517 | 0.02597995
1.0994 | 1.859533 | 0.02596604
1.1 | 1.859548 | 0.02595212