## Sheet1
0.2 | 2.247096 | 0
0.200600601 | 2.24383 | 0
0.201201201 | 2.24086 | 0
0.201801802 | 2.238169 | 0
0.202402402 | 2.235731 | 0
0.203003003 | 2.233515 | 0
0.203603604 | 2.231471 | 0
0.204204204 | 2.229533 | 0
0.204804805 | 2.227632 | 0
0.205405405 | 2.2257 | 0
0.206006006 | 2.223668 | 0
0.206606607 | 2.221468 | 0
0.207207207 | 2.219041 | 0
0.207807808 | 2.21641 | 0
0.208408408 | 2.213653 | 0
0.209009009 | 2.210845 | 0
0.20960961 | 2.208064 | 0
0.21021021 | 2.205387 | 0
0.210810811 | 2.202872 | 0
0.211411411 | 2.200503 | 0
0.212012012 | 2.198238 | 0
0.212612613 | 2.196039 | 0
0.213213213 | 2.193865 | 0
0.213813814 | 2.191678 | 0
0.214414414 | 2.189452 | 0
0.215015015 | 2.187199 | 0
0.215615616 | 2.184939 | 0
0.216216216 | 2.182689 | 0
0.216816817 | 2.180466 | 0
0.217417417 | 2.17829 | 0
0.218018018 | 2.176164 | 0
0.218618619 | 2.174076 | 0
0.219219219 | 2.172011 | 0
0.21981982 | 2.169956 | 0
0.22042042 | 2.167897 | 0
0.221021021 | 2.16582 | 0
0.221621622 | 2.163734 | 0
0.222222222 | 2.161662 | 0
0.222822823 | 2.159629 | 0
0.223423423 | 2.157661 | 0
0.224024024 | 2.155783 | 0
0.224624625 | 2.154013 | 0
0.225225225 | 2.152324 | 0
0.225825826 | 2.150669 | 0
0.226426426 | 2.148997 | 0
0.227027027 | 2.147259 | 0
0.227627628 | 2.145408 | 0
0.228228228 | 2.143395 | 0
0.228828829 | 2.141239 | 0
0.229429429 | 2.139018 | 0
0.23003003 | 2.136816 | 0
0.230630631 | 2.134714 | 0
0.231231231 | 2.132796 | 0
0.231831832 | 2.131111 | 0
0.232432432 | 2.129626 | 0
0.233033033 | 2.1283 | 0
0.233633634 | 2.127091 | 0
0.234234234 | 2.125955 | 0
0.234834835 | 2.124851 | 0
0.235435435 | 2.123737 | 0
0.236036036 | 2.12257 | 0
0.236636637 | 2.121325 | 0
0.237237237 | 2.119995 | 0
0.237837838 | 2.118572 | 0
0.238438438 | 2.117051 | 0
0.239039039 | 2.115426 | 0
0.23963964 | 2.113689 | 0
0.24024024 | 2.111835 | 0
0.240840841 | 2.109873 | 0
0.241441441 | 2.107852 | 0
0.242042042 | 2.105823 | 0
0.242642643 | 2.103839 | 0
0.243243243 | 2.101952 | 0
0.243843844 | 2.100213 | 0
0.244444444 | 2.098639 | 0
0.245045045 | 2.0972 | 0
0.245645646 | 2.095868 | 0
0.246246246 | 2.094611 | 0
0.246846847 | 2.093398 | 0
0.247447447 | 2.092199 | 0
0.248048048 | 2.090982 | 0
0.248648649 | 2.089718 | 0
0.249249249 | 2.088379 | 0
0.24984985 | 2.086965 | 0
0.25045045 | 2.085495 | 0
0.251051051 | 2.083986 | 0
0.251651652 | 2.082456 | 0
0.252252252 | 2.080923 | 0
0.252852853 | 2.079405 | 0
0.253453453 | 2.07792 | 0
0.254054054 | 2.076485 | 0
0.254654655 | 2.075114 | 0
0.255255255 | 2.073799 | 0
0.255855856 | 2.072529 | 0
0.256456456 | 2.071291 | 0
0.257057057 | 2.070075 | 0
0.257657658 | 2.068868 | 0
0.258258258 | 2.067659 | 0
0.258858859 | 2.066436 | 0
0.259459459 | 2.065188 | 0
0.26006006 | 2.063911 | 0
0.260660661 | 2.062614 | 0
0.261261261 | 2.061306 | 0
0.261861862 | 2.059999 | 0
0.262462462 | 2.058701 | 0
0.263063063 | 2.057423 | 0
0.263663664 | 2.056175 | 0
0.264264264 | 2.054966 | 0
0.264864865 | 2.053806 | 0
0.265465465 | 2.052693 | 0
0.266066066 | 2.051617 | 0
0.266666667 | 2.050567 | 0
0.267267267 | 2.049534 | 0
0.267867868 | 2.048506 | 0
0.268468468 | 2.047475 | 0
0.269069069 | 2.046429 | 0
0.26966967 | 2.045359 | 0
0.27027027 | 2.044253 | 0
0.270870871 | 2.043105 | 0
0.271471471 | 2.041915 | 0
0.272072072 | 2.040696 | 0
0.272672673 | 2.039459 | 0
0.273273273 | 2.038213 | 0
0.273873874 | 2.036971 | 0
0.274474474 | 2.035742 | 0
0.275075075 | 2.034539 | 0
0.275675676 | 2.033371 | 0
0.276276276 | 2.03225 | 0
0.276876877 | 2.031176 | 0
0.277477477 | 2.030145 | 0
0.278078078 | 2.02915 | 0
0.278678679 | 2.028185 | 0
0.279279279 | 2.027245 | 0
0.27987988 | 2.026324 | 0
0.28048048 | 2.025417 | 0
0.281081081 | 2.024517 | 0
0.281681682 | 2.023618 | 0
0.282282282 | 2.022715 | 0
0.282882883 | 2.021802 | 0
0.283483483 | 2.020876 | 0
0.284084084 | 2.019937 | 0
0.284684685 | 2.018986 | 0
0.285285285 | 2.018027 | 0
0.285885886 | 2.017059 | 0
0.286486486 | 2.016086 | 0
0.287087087 | 2.015108 | 0
0.287687688 | 2.014127 | 0
0.288288288 | 2.013146 | 0
0.288888889 | 2.012164 | 0
0.289489489 | 2.011185 | 0
0.29009009 | 2.01021 | 0
0.290690691 | 2.00924 | 0
0.291291291 | 2.008279 | 0
0.291891892 | 2.007328 | 0
0.292492492 | 2.00639 | 0
0.293093093 | 2.005467 | 0
0.293693694 | 2.004562 | 0
0.294294294 | 2.003676 | 0
0.294894895 | 2.002811 | 0
0.295495495 | 2.001971 | 0
0.296096096 | 2.001158 | 0
0.296696697 | 2.000373 | 0
0.297297297 | 1.999619 | 0
0.297897898 | 1.998897 | 0
0.298498498 | 1.998204 | 0
0.299099099 | 1.997537 | 0
0.2996997 | 1.996893 | 0
0.3003003 | 1.99627 | 0
0.300900901 | 1.995664 | 0
0.301501502 | 1.995073 | 0
0.302102102 | 1.994494 | 0
0.302702703 | 1.993923 | 0
0.303303303 | 1.993359 | 0
0.303903904 | 1.992798 | 0
0.304504505 | 1.992237 | 0
0.305105105 | 1.991674 | 0
0.305705706 | 1.991106 | 0
0.306306306 | 1.990529 | 0
0.306906907 | 1.989941 | 0
0.307507508 | 1.989342 | 0
0.308108108 | 1.98873 | 0
0.308708709 | 1.988105 | 0
0.309309309 | 1.987467 | 0
0.30990991 | 1.986813 | 0
0.310510511 | 1.986145 | 0
0.311111111 | 1.985461 | 0
0.311711712 | 1.98476 | 0
0.312312312 | 1.984042 | 0
0.312912913 | 1.983306 | 0
0.313513514 | 1.982552 | 0
0.314114114 | 1.981777 | 0
0.314714715 | 1.980983 | 0
0.315315315 | 1.980169 | 0
0.315915916 | 1.979336 | 0
0.316516517 | 1.978491 | 0
0.317117117 | 1.977638 | 0
0.317717718 | 1.976783 | 0
0.318318318 | 1.975932 | 0
0.318918919 | 1.97509 | 0
0.31951952 | 1.974262 | 0
0.32012012 | 1.973453 | 0
0.320720721 | 1.972669 | 0
0.321321321 | 1.971916 | 0
0.321921922 | 1.971197 | 0
0.322522523 | 1.970515 | 0
0.323123123 | 1.969866 | 0
0.323723724 | 1.969247 | 0
0.324324324 | 1.968655 | 0
0.324924925 | 1.968086 | 0
0.325525526 | 1.967538 | 0
0.326126126 | 1.967007 | 0
0.326726727 | 1.966491 | 0
0.327327327 | 1.965986 | 0
0.327927928 | 1.965489 | 0
0.328528529 | 1.964997 | 0
0.329129129 | 1.964506 | 0
0.32972973 | 1.964014 | 0
0.33033033 | 1.963518 | 0
0.330930931 | 1.963014 | 0
0.331531532 | 1.9625 | 0
0.332132132 | 1.961972 | 0
0.332732733 | 1.961433 | 0
0.333333333 | 1.960882 | 0
0.333933934 | 1.960322 | 0
0.334534535 | 1.959754 | 0
0.335135135 | 1.959179 | 0
0.335735736 | 1.958598 | 0
0.336336336 | 1.958014 | 0
0.336936937 | 1.957427 | 0
0.337537538 | 1.956839 | 0
0.338138138 | 1.956252 | 0
0.338738739 | 1.955666 | 0
0.339339339 | 1.955083 | 0
0.33993994 | 1.954505 | 0
0.340540541 | 1.953932 | 0
0.341141141 | 1.953367 | 0
0.341741742 | 1.95281 | 0
0.342342342 | 1.952263 | 0
0.342942943 | 1.951726 | 0
0.343543544 | 1.951199 | 0
0.344144144 | 1.95068 | 0
0.344744745 | 1.950169 | 0
0.345345345 | 1.949666 | 0
0.345945946 | 1.949168 | 0
0.346546547 | 1.948677 | 0
0.347147147 | 1.94819 | 0
0.347747748 | 1.947708 | 0
0.348348348 | 1.94723 | 0
0.348948949 | 1.946754 | 0
0.34954955 | 1.94628 | 0
0.35015015 | 1.945808 | 0
0.350750751 | 1.945337 | 0
0.351351351 | 1.944865 | 0
0.351951952 | 1.944393 | 0
0.352552553 | 1.943919 | 0
0.353153153 | 1.943444 | 0
0.353753754 | 1.942966 | 0
0.354354354 | 1.942488 | 0
0.354954955 | 1.942008 | 0
0.355555556 | 1.941528 | 0
0.356156156 | 1.941048 | 0
0.356756757 | 1.940567 | 0
0.357357357 | 1.940086 | 0
0.357957958 | 1.939606 | 0
0.358558559 | 1.939127 | 0
0.359159159 | 1.938649 | 0
0.35975976 | 1.938173 | 0
0.36036036 | 1.937698 | 0
0.360960961 | 1.937225 | 0
0.361561562 | 1.936755 | 0
0.362162162 | 1.936287 | 0
0.362762763 | 1.935822 | 0
0.363363363 | 1.935361 | 0
0.363963964 | 1.934903 | 0
0.364564565 | 1.934447 | 0
0.365165165 | 1.933995 | 0
0.365765766 | 1.933545 | 0
0.366366366 | 1.933098 | 0
0.366966967 | 1.932653 | 0
0.367567568 | 1.93221 | 0
0.368168168 | 1.931769 | 0
0.368768769 | 1.93133 | 0
0.369369369 | 1.930893 | 0
0.36996997 | 1.930457 | 0
0.370570571 | 1.930023 | 0
0.371171171 | 1.92959 | 0
0.371771772 | 1.929158 | 0
0.372372372 | 1.928726 | 0
0.372972973 | 1.928296 | 0
0.373573574 | 1.927866 | 0
0.374174174 | 1.927436 | 0
0.374774775 | 1.927008 | 0
0.375375375 | 1.92658 | 0
0.375975976 | 1.926153 | 0
0.376576577 | 1.925728 | 0
0.377177177 | 1.925304 | 0
0.377777778 | 1.924881 | 0
0.378378378 | 1.924461 | 0
0.378978979 | 1.924042 | 0
0.37957958 | 1.923626 | 0
0.38018018 | 1.923212 | 0
0.380780781 | 1.922801 | 0
0.381381381 | 1.922392 | 0
0.381981982 | 1.921987 | 0
0.382582583 | 1.921584 | 0
0.383183183 | 1.921185 | 0
0.383783784 | 1.920789 | 0
0.384384384 | 1.920397 | 0
0.384984985 | 1.920009 | 0
0.385585586 | 1.919624 | 0
0.386186186 | 1.919242 | 0
0.386786787 | 1.918864 | 0
0.387387387 | 1.918489 | 0
0.387987988 | 1.918118 | 0
0.388588589 | 1.91775 | 0
0.389189189 | 1.917384 | 0
0.38978979 | 1.917022 | 0
0.39039039 | 1.916663 | 0
0.390990991 | 1.916307 | 0
0.391591592 | 1.915953 | 0
0.392192192 | 1.915602 | 0
0.392792793 | 1.915254 | 0
0.393393393 | 1.914909 | 0
0.393993994 | 1.914566 | 0
0.394594595 | 1.914226 | 0
0.395195195 | 1.913888 | 0
0.395795796 | 1.913552 | 0
0.396396396 | 1.913218 | 0
0.396996997 | 1.912886 | 0
0.397597598 | 1.912554 | 0
0.398198198 | 1.912224 | 0
0.398798799 | 1.911895 | 0
0.399399399 | 1.911566 | 0
0.4 | 1.911237 | 0
0.400600601 | 1.910909 | 0
0.401201201 | 1.91058 | 0
0.401801802 | 1.910251 | 0
0.402402402 | 1.909922 | 0
0.403003003 | 1.909591 | 0
0.403603604 | 1.909259 | 0
0.404204204 | 1.908926 | 0
0.404804805 | 1.90859 | 0
0.405405405 | 1.908254 | 0
0.406006006 | 1.907916 | 0
0.406606607 | 1.907577 | 0
0.407207207 | 1.907237 | 0
0.407807808 | 1.906897 | 0
0.408408408 | 1.906557 | 0
0.409009009 | 1.906218 | 0
0.40960961 | 1.90588 | 0
0.41021021 | 1.905544 | 0
0.410810811 | 1.905209 | 0
0.411411411 | 1.904876 | 0
0.412012012 | 1.904546 | 0
0.412612613 | 1.904219 | 0
0.413213213 | 1.903896 | 0
0.413813814 | 1.903576 | 0
0.414414414 | 1.90326 | 0
0.415015015 | 1.902949 | 0
0.415615616 | 1.902643 | 0
0.416216216 | 1.902341 | 0
0.416816817 | 1.902044 | 0
0.417417417 | 1.901751 | 0
0.418018018 | 1.901461 | 0
0.418618619 | 1.901175 | 0
0.419219219 | 1.900893 | 0
0.41981982 | 1.900613 | 0
0.42042042 | 1.900335 | 0
0.421021021 | 1.90006 | 0
0.421621622 | 1.899786 | 0
0.422222222 | 1.899514 | 0
0.422822823 | 1.899244 | 0
0.423423423 | 1.898974 | 0
0.424024024 | 1.898705 | 0
0.424624625 | 1.898436 | 0
0.425225225 | 1.898168 | 0
0.425825826 | 1.897898 | 0
0.426426426 | 1.897629 | 0
0.427027027 | 1.897359 | 0
0.427627628 | 1.897089 | 0
0.428228228 | 1.896818 | 0
0.428828829 | 1.896547 | 0
0.429429429 | 1.896275 | 0
0.43003003 | 1.896003 | 0
0.430630631 | 1.895731 | 0
0.431231231 | 1.895458 | 0
0.431831832 | 1.895185 | 0
0.432432432 | 1.894912 | 0
0.433033033 | 1.894638 | 0
0.433633634 | 1.894365 | 0
0.434234234 | 1.894091 | 0
0.434834835 | 1.893817 | 0
0.435435435 | 1.893542 | 0
0.436036036 | 1.893268 | 0
0.436636637 | 1.892993 | 0
0.437237237 | 1.892718 | 0
0.437837838 | 1.892444 | 0
0.438438438 | 1.89217 | 0
0.439039039 | 1.891897 | 0
0.43963964 | 1.891626 | 0
0.44024024 | 1.891355 | 0
0.440840841 | 1.891087 | 0
0.441441441 | 1.89082 | 0
0.442042042 | 1.890555 | 0
0.442642643 | 1.890292 | 0
0.443243243 | 1.890032 | 0
0.443843844 | 1.889775 | 0
0.444444444 | 1.88952 | 0
0.445045045 | 1.889269 | 0
0.445645646 | 1.889022 | 0
0.446246246 | 1.888778 | 0
0.446846847 | 1.888539 | 0
0.447447447 | 1.888303 | 0
0.448048048 | 1.888071 | 0
0.448648649 | 1.887841 | 0
0.449249249 | 1.887615 | 0
0.44984985 | 1.887392 | 0
0.45045045 | 1.88717 | 0
0.451051051 | 1.886951 | 0
0.451651652 | 1.886733 | 0
0.452252252 | 1.886516 | 0
0.452852853 | 1.886301 | 0
0.453453453 | 1.886086 | 0
0.454054054 | 1.885871 | 0
0.454654655 | 1.885656 | 0
0.455255255 | 1.885441 | 0
0.455855856 | 1.885226 | 0
0.456456456 | 1.885009 | 0
0.457057057 | 1.884791 | 0
0.457657658 | 1.884572 | 0
0.458258258 | 1.884351 | 0
0.458858859 | 1.88413 | 0
0.459459459 | 1.883907 | 0
0.46006006 | 1.883684 | 0
0.460660661 | 1.88346 | 0
0.461261261 | 1.883237 | 0
0.461861862 | 1.883013 | 0
0.462462462 | 1.882789 | 0
0.463063063 | 1.882566 | 0
0.463663664 | 1.882343 | 0
0.464264264 | 1.882121 | 0
0.464864865 | 1.881899 | 0
0.465465465 | 1.881679 | 0
0.466066066 | 1.881461 | 0
0.466666667 | 1.881243 | 0
0.467267267 | 1.881028 | 0
0.467867868 | 1.880814 | 0
0.468468468 | 1.880603 | 0
0.469069069 | 1.880392 | 0
0.46966967 | 1.880184 | 0
0.47027027 | 1.879977 | 0
0.470870871 | 1.879771 | 0
0.471471471 | 1.879566 | 0
0.472072072 | 1.879362 | 0
0.472672673 | 1.87916 | 0
0.473273273 | 1.878957 | 0
0.473873874 | 1.878756 | 0
0.474474474 | 1.878555 | 0
0.475075075 | 1.878354 | 0
0.475675676 | 1.878154 | 0
0.476276276 | 1.877954 | 0
0.476876877 | 1.877754 | 0
0.477477477 | 1.877553 | 0
0.478078078 | 1.877352 | 0
0.478678679 | 1.877151 | 0
0.479279279 | 1.87695 | 0
0.47987988 | 1.876749 | 0
0.48048048 | 1.876548 | 0
0.481081081 | 1.876348 | 0
0.481681682 | 1.876148 | 0
0.482282282 | 1.875949 | 0
0.482882883 | 1.875751 | 0
0.483483483 | 1.875553 | 0
0.484084084 | 1.875357 | 0
0.484684685 | 1.875162 | 0
0.485285285 | 1.874969 | 0
0.485885886 | 1.874777 | 0
0.486486486 | 1.874587 | 0
0.487087087 | 1.874399 | 0
0.487687688 | 1.874213 | 0
0.488288288 | 1.874029 | 0
0.488888889 | 1.873848 | 0
0.489489489 | 1.873669 | 0
0.49009009 | 1.873492 | 0
0.490690691 | 1.873317 | 0
0.491291291 | 1.873143 | 0
0.491891892 | 1.872971 | 0
0.492492492 | 1.872801 | 0
0.493093093 | 1.872632 | 0
0.493693694 | 1.872463 | 0
0.494294294 | 1.872296 | 0
0.494894895 | 1.872129 | 0
0.495495495 | 1.871963 | 0
0.496096096 | 1.871798 | 0
0.496696697 | 1.871632 | 0
0.497297297 | 1.871467 | 0
0.497897898 | 1.871302 | 0
0.498498498 | 1.871136 | 0
0.499099099 | 1.87097 | 0
0.4996997 | 1.870804 | 0
0.5003003 | 1.870637 | 0
0.500900901 | 1.870469 | 0
0.501501502 | 1.870301 | 0
0.502102102 | 1.870133 | 0
0.502702703 | 1.869964 | 0
0.503303303 | 1.869795 | 0
0.503903904 | 1.869625 | 0
0.504504505 | 1.869454 | 0
0.505105105 | 1.869283 | 0
0.505705706 | 1.869112 | 0
0.506306306 | 1.86894 | 0
0.506906907 | 1.868767 | 0
0.507507508 | 1.868594 | 0
0.508108108 | 1.86842 | 0
0.508708709 | 1.868246 | 0
0.509309309 | 1.868071 | 0
0.50990991 | 1.867895 | 0
0.510510511 | 1.867719 | 0
0.511111111 | 1.867543 | 0
0.511711712 | 1.867367 | 0
0.512312312 | 1.867191 | 0
0.512912913 | 1.867016 | 0
0.513513514 | 1.866842 | 0
0.514114114 | 1.866668 | 0
0.514714715 | 1.866496 | 0
0.515315315 | 1.866324 | 0
0.515915916 | 1.866154 | 0
0.516516517 | 1.865986 | 0
0.517117117 | 1.86582 | 0
0.517717718 | 1.865656 | 0
0.518318318 | 1.865494 | 0
0.518918919 | 1.865335 | 0
0.51951952 | 1.865178 | 0
0.52012012 | 1.865024 | 0
0.520720721 | 1.864873 | 0
0.521321321 | 1.864724 | 0
0.521921922 | 1.864577 | 0
0.522522523 | 1.864431 | 0
0.523123123 | 1.864288 | 0
0.523723724 | 1.864145 | 0
0.524324324 | 1.864003 | 0
0.524924925 | 1.863862 | 0
0.525525526 | 1.863721 | 0
0.526126126 | 1.86358 | 0
0.526726727 | 1.863439 | 0
0.527327327 | 1.863297 | 0
0.527927928 | 1.863155 | 0
0.528528529 | 1.863011 | 0
0.529129129 | 1.862866 | 0
0.52972973 | 1.862719 | 0
0.53033033 | 1.86257 | 0
0.530930931 | 1.862419 | 0
0.531531532 | 1.862267 | 0
0.532132132 | 1.862113 | 0
0.532732733 | 1.861958 | 0
0.533333333 | 1.861802 | 0
0.533933934 | 1.861645 | 0
0.534534535 | 1.861488 | 0
0.535135135 | 1.861332 | 0
0.535735736 | 1.861175 | 0
0.536336336 | 1.861019 | 0
0.536936937 | 1.860864 | 0
0.537537538 | 1.86071 | 0
0.538138138 | 1.860557 | 0
0.538738739 | 1.860405 | 0
0.539339339 | 1.860256 | 0
0.53993994 | 1.860109 | 0
0.540540541 | 1.859964 | 0
0.541141141 | 1.859822 | 0
0.541741742 | 1.859682 | 0
0.542342342 | 1.859545 | 0
0.542942943 | 1.85941 | 0
0.543543544 | 1.859277 | 0
0.544144144 | 1.859146 | 0
0.544744745 | 1.859016 | 0
0.545345345 | 1.858889 | 0
0.545945946 | 1.858763 | 0
0.546546547 | 1.858638 | 0
0.547147147 | 1.858515 | 0
0.547747748 | 1.858393 | 0
0.548348348 | 1.858272 | 0
0.548948949 | 1.858151 | 0
0.54954955 | 1.858032 | 0
0.55015015 | 1.857913 | 0
0.550750751 | 1.857795 | 0
0.551351351 | 1.857677 | 0
0.551951952 | 1.857559 | 0
0.552552553 | 1.857442 | 0
0.553153153 | 1.857324 | 0
0.553753754 | 1.857207 | 0
0.554354354 | 1.857089 | 0
0.554954955 | 1.856972 | 0
0.555555556 | 1.856854 | 0
0.556156156 | 1.856736 | 0
0.556756757 | 1.856617 | 0
0.557357357 | 1.856499 | 0
0.557957958 | 1.856379 | 0
0.558558559 | 1.856259 | 0
0.559159159 | 1.856138 | 0
0.55975976 | 1.856017 | 0
0.56036036 | 1.855894 | 0
0.560960961 | 1.855771 | 0
0.561561562 | 1.855647 | 0
0.562162162 | 1.855521 | 0
0.562762763 | 1.855395 | 0
0.563363363 | 1.855268 | 0
0.563963964 | 1.855141 | 0
0.564564565 | 1.855012 | 0
0.565165165 | 1.854884 | 0
0.565765766 | 1.854755 | 0
0.566366366 | 1.854626 | 0
0.566966967 | 1.854497 | 0
0.567567568 | 1.854367 | 0
0.568168168 | 1.854238 | 0
0.568768769 | 1.85411 | 0
0.569369369 | 1.853981 | 0
0.56996997 | 1.853853 | 0
0.570570571 | 1.853726 | 0
0.571171171 | 1.8536 | 0
0.571771772 | 1.853474 | 0
0.572372372 | 1.853349 | 0
0.572972973 | 1.853226 | 0
0.573573574 | 1.853103 | 0
0.574174174 | 1.852981 | 0
0.574774775 | 1.852859 | 0
0.575375375 | 1.852739 | 0
0.575975976 | 1.852619 | 0
0.576576577 | 1.8525 | 0
0.577177177 | 1.852381 | 0
0.577777778 | 1.852263 | 0
0.578378378 | 1.852145 | 0
0.578978979 | 1.852028 | 0
0.57957958 | 1.851911 | 0
0.58018018 | 1.851795 | 0
0.580780781 | 1.851678 | 0
0.581381381 | 1.851562 | 0
0.581981982 | 1.851447 | 0
0.582582583 | 1.851331 | 0
0.583183183 | 1.851215 | 0
0.583783784 | 1.8511 | 0
0.584384384 | 1.850985 | 0
0.584984985 | 1.850871 | 0
0.585585586 | 1.850757 | 0
0.586186186 | 1.850643 | 0
0.586786787 | 1.850531 | 0
0.587387387 | 1.850419 | 0
0.587987988 | 1.850307 | 0
0.588588589 | 1.850197 | 0
0.589189189 | 1.850087 | 0
0.58978979 | 1.849979 | 0
0.59039039 | 1.849872 | 0
0.590990991 | 1.849765 | 0
0.591591592 | 1.84966 | 0
0.592192192 | 1.849557 | 0
0.592792793 | 1.849454 | 0
0.593393393 | 1.849354 | 0
0.593993994 | 1.849254 | 0
0.594594595 | 1.849156 | 0
0.595195195 | 1.849059 | 0
0.595795796 | 1.848963 | 0
0.596396396 | 1.848868 | 0
0.596996997 | 1.848774 | 0
0.597597598 | 1.84868 | 0
0.598198198 | 1.848588 | 0
0.598798799 | 1.848496 | 0
0.599399399 | 1.848405 | 0
0.6 | 1.848314 | 0
0.600600601 | 1.848223 | 0
0.601201201 | 1.848133 | 0
0.601801802 | 1.848043 | 0
0.602402402 | 1.847953 | 0
0.603003003 | 1.847864 | 0
0.603603604 | 1.847774 | 0
0.604204204 | 1.847684 | 0
0.604804805 | 1.847594 | 0
0.605405405 | 1.847503 | 0
0.606006006 | 1.847413 | 0
0.606606607 | 1.847322 | 0
0.607207207 | 1.84723 | 0
0.607807808 | 1.847138 | 0
0.608408408 | 1.847045 | 0
0.609009009 | 1.846952 | 0
0.60960961 | 1.846858 | 0
0.61021021 | 1.846763 | 0
0.610810811 | 1.846668 | 0
0.611411411 | 1.846571 | 0
0.612012012 | 1.846473 | 0
0.612612613 | 1.846375 | 0
0.613213213 | 1.846275 | 0
0.613813814 | 1.846174 | 0
0.614414414 | 1.846072 | 0
0.615015015 | 1.845969 | 0
0.615615616 | 1.845865 | 0
0.616216216 | 1.845761 | 0
0.616816817 | 1.845656 | 0
0.617417417 | 1.845551 | 0
0.618018018 | 1.845446 | 0
0.618618619 | 1.845342 | 0
0.619219219 | 1.845237 | 0
0.61981982 | 1.845133 | 0
0.62042042 | 1.84503 | 0
0.621021021 | 1.844928 | 0
0.621621622 | 1.844827 | 0
0.622222222 | 1.844727 | 0
0.622822823 | 1.844629 | 0
0.623423423 | 1.844532 | 0
0.624024024 | 1.844437 | 0
0.624624625 | 1.844344 | 0
0.625225225 | 1.844253 | 0
0.625825826 | 1.844164 | 0
0.626426426 | 1.844076 | 0
0.627027027 | 1.843989 | 0
0.627627628 | 1.843904 | 0
0.628228228 | 1.84382 | 0
0.628828829 | 1.843736 | 0
0.629429429 | 1.843653 | 0
0.63003003 | 1.84357 | 0
0.630630631 | 1.843488 | 0
0.631231231 | 1.843406 | 0
0.631831832 | 1.843323 | 0
0.632432432 | 1.843241 | 0
0.633033033 | 1.843158 | 0
0.633633634 | 1.843074 | 0
0.634234234 | 1.84299 | 0
0.634834835 | 1.842905 | 0
0.635435435 | 1.842819 | 0
0.636036036 | 1.842732 | 0
0.636636637 | 1.842644 | 0
0.637237237 | 1.842557 | 0
0.637837838 | 1.842469 | 0
0.638438438 | 1.842381 | 0
0.639039039 | 1.842293 | 0
0.63963964 | 1.842205 | 0
0.64024024 | 1.842118 | 0
0.640840841 | 1.842032 | 0
0.641441441 | 1.841946 | 0
0.642042042 | 1.841862 | 0
0.642642643 | 1.841778 | 0
0.643243243 | 1.841696 | 0
0.643843844 | 1.841616 | 0
0.644444444 | 1.841537 | 0
0.645045045 | 1.84146 | 0
0.645645646 | 1.841384 | 0
0.646246246 | 1.841311 | 0
0.646846847 | 1.841239 | 0
0.647447447 | 1.841169 | 0
0.648048048 | 1.841099 | 0
0.648648649 | 1.841031 | 0
0.649249249 | 1.840964 | 0
0.64984985 | 1.840897 | 0
0.65045045 | 1.840831 | 0
0.651051051 | 1.840766 | 0
0.651651652 | 1.840701 | 0
0.652252252 | 1.840635 | 0
0.652852853 | 1.84057 | 0
0.653453453 | 1.840504 | 0
0.654054054 | 1.840438 | 0
0.654654655 | 1.840371 | 0
0.655255255 | 1.840304 | 0
0.655855856 | 1.840235 | 0
0.656456456 | 1.840166 | 0
0.657057057 | 1.840096 | 0
0.657657658 | 1.840024 | 0
0.658258258 | 1.839952 | 0
0.658858859 | 1.839879 | 0
0.659459459 | 1.839804 | 0
0.66006006 | 1.839729 | 0
0.660660661 | 1.839653 | 0
0.661261261 | 1.839575 | 0
0.661861862 | 1.839497 | 0
0.662462462 | 1.839418 | 0
0.663063063 | 1.839337 | 0
0.663663664 | 1.839256 | 0
0.664264264 | 1.839173 | 0
0.664864865 | 1.83909 | 0
0.665465465 | 1.839005 | 0
0.666066066 | 1.83892 | 0
0.666666667 | 1.838833 | 0
0.667267267 | 1.838746 | 0
0.667867868 | 1.838658 | 0
0.668468468 | 1.83857 | 0
0.669069069 | 1.838482 | 0
0.66966967 | 1.838393 | 0
0.67027027 | 1.838305 | 0
0.670870871 | 1.838217 | 0
0.671471471 | 1.83813 | 0
0.672072072 | 1.838043 | 0
0.672672673 | 1.837957 | 0
0.673273273 | 1.837873 | 0
0.673873874 | 1.83779 | 0
0.674474474 | 1.837708 | 0
0.675075075 | 1.837628 | 0
0.675675676 | 1.83755 | 0
0.676276276 | 1.837474 | 0
0.676876877 | 1.8374 | 0
0.677477477 | 1.837328 | 0
0.678078078 | 1.837258 | 0
0.678678679 | 1.837191 | 0
0.679279279 | 1.837125 | 0
0.67987988 | 1.837061 | 0
0.68048048 | 1.836999 | 0
0.681081081 | 1.836939 | 0
0.681681682 | 1.83688 | 0
0.682282282 | 1.836823 | 0
0.682882883 | 1.836767 | 0
0.683483483 | 1.836712 | 0
0.684084084 | 1.836659 | 0
0.684684685 | 1.836608 | 0
0.685285285 | 1.836557 | 0
0.685885886 | 1.836508 | 0
0.686486486 | 1.836459 | 0
0.687087087 | 1.836412 | 0
0.687687688 | 1.836365 | 0
0.688288288 | 1.836318 | 0
0.688888889 | 1.836271 | 0
0.689489489 | 1.836224 | 0
0.69009009 | 1.836175 | 0
0.690690691 | 1.836126 | 0
0.691291291 | 1.836074 | 0
0.691891892 | 1.836021 | 0
0.692492492 | 1.835965 | 0
0.693093093 | 1.835906 | 0
0.693693694 | 1.835843 | 0
0.694294294 | 1.835777 | 0
0.694894895 | 1.835707 | 0
0.695495495 | 1.835632 | 0
0.696096096 | 1.835553 | 0
0.696696697 | 1.835468 | 0
0.697297297 | 1.835377 | 0
0.697897898 | 1.835281 | 0
0.698498498 | 1.83518 | 0
0.699099099 | 1.835076 | 0
0.6996997 | 1.834969 | 0
0.7003003 | 1.83486 | 0
0.700900901 | 1.83475 | 0
0.701501502 | 1.834641 | 0
0.702102102 | 1.834533 | 0
0.702702703 | 1.834428 | 0
0.703303303 | 1.834325 | 0
0.703903904 | 1.834227 | 0
0.704504505 | 1.834134 | 0
0.705105105 | 1.834048 | 0
0.705705706 | 1.833968 | 0
0.706306306 | 1.833897 | 0
0.706906907 | 1.833834 | 0
0.707507508 | 1.833782 | 0
0.708108108 | 1.833741 | 0
0.708708709 | 1.833709 | 0
0.709309309 | 1.833686 | 0
0.70990991 | 1.83367 | 0
0.710510511 | 1.83366 | 0
0.711111111 | 1.833655 | 0
0.711711712 | 1.833652 | 0
0.712312312 | 1.833652 | 0
0.712912913 | 1.833652 | 0
0.713513514 | 1.833651 | 0
0.714114114 | 1.833648 | 0
0.714714715 | 1.833641 | 0
0.715315315 | 1.833629 | 0
0.715915916 | 1.833611 | 0
0.716516517 | 1.833586 | 0
0.717117117 | 1.833551 | 0
0.717717718 | 1.833507 | 0
0.718318318 | 1.833451 | 0
0.718918919 | 1.833383 | 0
0.71951952 | 1.833305 | 0
0.72012012 | 1.833219 | 0
0.720720721 | 1.833125 | 0
0.721321321 | 1.833025 | 0
0.721921922 | 1.832921 | 0
0.722522523 | 1.832813 | 0
0.723123123 | 1.832703 | 0
0.723723724 | 1.832592 | 0
0.724324324 | 1.832482 | 0
0.724924925 | 1.832374 | 0
0.725525526 | 1.83227 | 0
0.726126126 | 1.83217 | 0
0.726726727 | 1.832076 | 0
0.727327327 | 1.831989 | 0
0.727927928 | 1.831911 | 0
0.728528529 | 1.831843 | 0
0.729129129 | 1.831786 | 0
0.72972973 | 1.831738 | 0
0.73033033 | 1.831699 | 0
0.730930931 | 1.831668 | 0
0.731531532 | 1.831643 | 0
0.732132132 | 1.831623 | 0
0.732732733 | 1.831607 | 0
0.733333333 | 1.831594 | 0
0.733933934 | 1.831583 | 0
0.734534535 | 1.831572 | 0
0.735135135 | 1.831561 | 0
0.735735736 | 1.831548 | 0
0.736336336 | 1.831532 | 0
0.736936937 | 1.831513 | 0
0.737537538 | 1.831488 | 0
0.738138138 | 1.831457 | 0
0.738738739 | 1.831419 | 0
0.739339339 | 1.831373 | 0
0.73993994 | 1.831318 | 0
0.740540541 | 1.831256 | 0
0.741141141 | 1.831188 | 0
0.741741742 | 1.831114 | 0
0.742342342 | 1.831036 | 0
0.742942943 | 1.830954 | 0
0.743543544 | 1.830869 | 0
0.744144144 | 1.830782 | 0
0.744744745 | 1.830694 | 0
0.745345345 | 1.830605 | 0
0.745945946 | 1.830517 | 0
0.746546547 | 1.830431 | 0
0.747147147 | 1.830347 | 0
0.747747748 | 1.830266 | 0
0.748348348 | 1.830189 | 0
0.748948949 | 1.830117 | 0
0.74954955 | 1.830051 | 0
0.75015015 | 1.829991 | 0
0.750750751 | 1.829936 | 0
0.751351351 | 1.829886 | 0
0.751951952 | 1.82984 | 0
0.752552553 | 1.829798 | 0
0.753153153 | 1.829758 | 0
0.753753754 | 1.829721 | 0
0.754354354 | 1.829685 | 0
0.754954955 | 1.829651 | 0
0.755555556 | 1.829617 | 0
0.756156156 | 1.829582 | 0
0.756756757 | 1.829547 | 0
0.757357357 | 1.82951 | 0
0.757957958 | 1.829471 | 0
0.758558559 | 1.82943 | 0
0.759159159 | 1.829385 | 0
0.75975976 | 1.829336 | 0
0.76036036 | 1.829282 | 0
0.760960961 | 1.829225 | 0
0.761561562 | 1.829164 | 0
0.762162162 | 1.8291 | 0
0.762762763 | 1.829034 | 0
0.763363363 | 1.828967 | 0
0.763963964 | 1.828899 | 0
0.764564565 | 1.828831 | 0
0.765165165 | 1.828763 | 0
0.765765766 | 1.828697 | 0
0.766366366 | 1.828632 | 0
0.766966967 | 1.828569 | 0
0.767567568 | 1.82851 | 0
0.768168168 | 1.828453 | 0
0.768768769 | 1.828402 | 0
0.769369369 | 1.828355 | 0
0.76996997 | 1.828313 | 0
0.770570571 | 1.828278 | 0
0.771171171 | 1.828248 | 0
0.771771772 | 1.828224 | 0
0.772372372 | 1.828203 | 0
0.772972973 | 1.828185 | 0
0.773573574 | 1.82817 | 0
0.774174174 | 1.828156 | 0
0.774774775 | 1.828143 | 0
0.775375375 | 1.828129 | 0
0.775975976 | 1.828114 | 0
0.776576577 | 1.828097 | 0
0.777177177 | 1.828077 | 0
0.777777778 | 1.828053 | 0
0.778378378 | 1.828023 | 0
0.778978979 | 1.827989 | 0
0.77957958 | 1.827947 | 0
0.78018018 | 1.827898 | 0
0.780780781 | 1.827841 | 0
0.781381381 | 1.827775 | 0
0.781981982 | 1.827701 | 0
0.782582583 | 1.827621 | 0
0.783183183 | 1.827536 | 0
0.783783784 | 1.827447 | 0
0.784384384 | 1.827355 | 0
0.784984985 | 1.827262 | 0
0.785585586 | 1.827169 | 0
0.786186186 | 1.827076 | 0
0.786786787 | 1.826987 | 0
0.787387387 | 1.8269 | 0
0.787987988 | 1.826819 | 0
0.788588589 | 1.826743 | 0
0.789189189 | 1.826675 | 0
0.78978979 | 1.826615 | 0
0.79039039 | 1.826565 | 0
0.790990991 | 1.826526 | 0
0.791591592 | 1.826499 | 0
0.792192192 | 1.826483 | 0
0.792792793 | 1.826477 | 0
0.793393393 | 1.826479 | 0
0.793993994 | 1.826487 | 0
0.794594595 | 1.8265 | 0
0.795195195 | 1.826517 | 0
0.795795796 | 1.826536 | 0
0.796396396 | 1.826555 | 0
0.796996997 | 1.826574 | 0
0.797597598 | 1.826589 | 0
0.798198198 | 1.826601 | 0
0.798798799 | 1.826607 | 0
0.799399399 | 1.826606 | 0
0.8 | 1.826596 | 0
0.8006 | 1.826082 | 0
0.8012 | 1.826036 | 0
0.8018 | 1.825991 | 0
0.8024 | 1.825946 | 0
0.803 | 1.825901 | 0
0.8036 | 1.825856 | 0
0.8042 | 1.825811 | 0
0.8048 | 1.825767 | 0
0.8054 | 1.825722 | 0
0.806 | 1.825677 | 0
0.8066 | 1.825633 | 0
0.8072 | 1.825589 | 0
0.8078 | 1.825544 | 0
0.8084 | 1.8255 | 0
0.809 | 1.825456 | 0
0.8096 | 1.825411 | 0
0.8102 | 1.825367 | 0
0.8108 | 1.825323 | 0
0.8114 | 1.825279 | 0
0.812 | 1.825236 | 0
0.8126 | 1.825192 | 0
0.8132 | 1.825148 | 0
0.8138 | 1.825104 | 0
0.8144 | 1.825061 | 0
0.815 | 1.825017 | 0
0.8156 | 1.824974 | 0
0.8162 | 1.82493 | 0
0.8168 | 1.824887 | 0
0.8174 | 1.824844 | 0
0.818 | 1.824801 | 0
0.8186 | 1.824758 | 0
0.8192 | 1.824715 | 0
0.8198 | 1.824672 | 0
0.8204 | 1.824629 | 0
0.821 | 1.824586 | 0
0.8216 | 1.824543 | 0
0.8222 | 1.824501 | 0
0.8228 | 1.824458 | 0
0.8234 | 1.824416 | 0
0.824 | 1.824373 | 0
0.8246 | 1.824331 | 0
0.8252 | 1.824288 | 0
0.8258 | 1.824246 | 0
0.8264 | 1.824204 | 0
0.827 | 1.824162 | 0
0.8276 | 1.82412 | 0
0.8282 | 1.824078 | 0
0.8288 | 1.824036 | 0
0.8294 | 1.823994 | 0
0.83 | 1.823952 | 0
0.8306 | 1.823911 | 0
0.8312 | 1.823869 | 0
0.8318 | 1.823828 | 0
0.8324 | 1.823786 | 0
0.833 | 1.823745 | 0
0.8336 | 1.823703 | 0
0.8342 | 1.823662 | 0
0.8348 | 1.823621 | 0
0.8354 | 1.82358 | 0
0.836 | 1.823539 | 0
0.8366 | 1.823498 | 0
0.8372 | 1.823457 | 0
0.8378 | 1.823416 | 0
0.8384 | 1.823375 | 0
0.839 | 1.823334 | 0
0.8396 | 1.823294 | 0
0.8402 | 1.823253 | 0
0.8408 | 1.823212 | 0
0.8414 | 1.823172 | 0
0.842 | 1.823132 | 0
0.8426 | 1.823091 | 0
0.8432 | 1.823051 | 0
0.8438 | 1.823011 | 0
0.8444 | 1.822971 | 0
0.845 | 1.822931 | 0
0.8456 | 1.822891 | 0
0.8462 | 1.822851 | 0
0.8468 | 1.822811 | 0
0.8474 | 1.822771 | 0
0.848 | 1.822731 | 0
0.8486 | 1.822691 | 0
0.8492 | 1.822652 | 0
0.8498 | 1.822612 | 0
0.8504 | 1.822573 | 0
0.851 | 1.822533 | 0
0.8516 | 1.822494 | 0
0.8522 | 1.822455 | 0
0.8528 | 1.822415 | 0
0.8534 | 1.822376 | 0
0.854 | 1.822337 | 0
0.8546 | 1.822298 | 0
0.8552 | 1.822259 | 0
0.8558 | 1.82222 | 0
0.8564 | 1.822181 | 0
0.857 | 1.822143 | 0
0.8576 | 1.822104 | 0
0.8582 | 1.822065 | 0
0.8588 | 1.822027 | 0
0.8594 | 1.821988 | 0
0.86 | 1.82195 | 0
0.8606 | 1.821911 | 0
0.8612 | 1.821873 | 0
0.8618 | 1.821835 | 0
0.8624 | 1.821796 | 0
0.863 | 1.821758 | 0
0.8636 | 1.82172 | 0
0.8642 | 1.821682 | 0
0.8648 | 1.821644 | 0
0.8654 | 1.821606 | 0
0.866 | 1.821568 | 0
0.8666 | 1.821531 | 0
0.8672 | 1.821493 | 0
0.8678 | 1.821455 | 0
0.8684 | 1.821418 | 0
0.869 | 1.82138 | 0
0.8696 | 1.821343 | 0
0.8702 | 1.821305 | 0
0.8708 | 1.821268 | 0
0.8714 | 1.821231 | 0
0.872 | 1.821193 | 0
0.8726 | 1.821156 | 0
0.8732 | 1.821119 | 0
0.8738 | 1.821082 | 0
0.8744 | 1.821045 | 0
0.875 | 1.821008 | 0
0.8756 | 1.820971 | 0
0.8762 | 1.820934 | 0
0.8768 | 1.820898 | 0
0.8774 | 1.820861 | 0
0.878 | 1.820824 | 0
0.8786 | 1.820788 | 0
0.8792 | 1.820751 | 0
0.8798 | 1.820715 | 0
0.8804 | 1.820678 | 0
0.881 | 1.820642 | 0
0.8816 | 1.820606 | 0
0.8822 | 1.82057 | 0
0.8828 | 1.820533 | 0
0.8834 | 1.820497 | 0
0.884 | 1.820461 | 0
0.8846 | 1.820425 | 0
0.8852 | 1.820389 | 0
0.8858 | 1.820353 | 0
0.8864 | 1.820318 | 0
0.887 | 1.820282 | 0
0.8876 | 1.820246 | 0
0.8882 | 1.820211 | 0
0.8888 | 1.820175 | 0
0.8894 | 1.820139 | 0
0.89 | 1.820104 | 0
0.8906 | 1.820069 | 0
0.8912 | 1.820033 | 0
0.8918 | 1.819998 | 0
0.8924 | 1.819963 | 0
0.893 | 1.819927 | 0
0.8936 | 1.819892 | 0
0.8942 | 1.819857 | 0
0.8948 | 1.819822 | 0
0.8954 | 1.819787 | 0
0.896 | 1.819752 | 0
0.8966 | 1.819718 | 0
0.8972 | 1.819683 | 0
0.8978 | 1.819648 | 0
0.8984 | 1.819613 | 0
0.899 | 1.819579 | 0
0.8996 | 1.819544 | 0
0.9002 | 1.81951 | 0
0.9008 | 1.819475 | 0
0.9014 | 1.819441 | 0
0.902 | 1.819407 | 0
0.9026 | 1.819372 | 0
0.9032 | 1.819338 | 0
0.9038 | 1.819304 | 0
0.9044 | 1.81927 | 0
0.905 | 1.819236 | 0
0.9056 | 1.819202 | 0
0.9062 | 1.819168 | 0
0.9068 | 1.819134 | 0
0.9074 | 1.8191 | 0
0.908 | 1.819066 | 0
0.9086 | 1.819032 | 0
0.9092 | 1.818999 | 0
0.9098 | 1.818965 | 0
0.9104 | 1.818932 | 0
0.911 | 1.818898 | 0
0.9116 | 1.818865 | 0
0.9122 | 1.818831 | 0
0.9128 | 1.818798 | 0
0.9134 | 1.818764 | 0
0.914 | 1.818731 | 0
0.9146 | 1.818698 | 0
0.9152 | 1.818665 | 0
0.9158 | 1.818632 | 0
0.9164 | 1.818599 | 0
0.917 | 1.818566 | 0
0.9176 | 1.818533 | 0
0.9182 | 1.8185 | 0
0.9188 | 1.818467 | 0
0.9194 | 1.818434 | 0
0.92 | 1.818402 | 0
0.9206 | 1.818369 | 0
0.9212 | 1.818336 | 0
0.9218 | 1.818304 | 0
0.9224 | 1.818271 | 0
0.923 | 1.818239 | 0
0.9236 | 1.818206 | 0
0.9242 | 1.818174 | 0
0.9248 | 1.818142 | 0
0.9254 | 1.818109 | 0
0.926 | 1.818077 | 0
0.9266 | 1.818045 | 0
0.9272 | 1.818013 | 0
0.9278 | 1.817981 | 0
0.9284 | 1.817949 | 0
0.929 | 1.817917 | 0
0.9296 | 1.817885 | 0
0.9302 | 1.817853 | 0
0.9308 | 1.817821 | 0
0.9314 | 1.817789 | 0
0.932 | 1.817758 | 0
0.9326 | 1.817726 | 0
0.9332 | 1.817695 | 0
0.9338 | 1.817663 | 0
0.9344 | 1.817631 | 0
0.935 | 1.8176 | 0
0.9356 | 1.817569 | 0
0.9362 | 1.817537 | 0
0.9368 | 1.817506 | 0
0.9374 | 1.817475 | 0
0.938 | 1.817444 | 0
0.9386 | 1.817412 | 0
0.9392 | 1.817381 | 0
0.9398 | 1.81735 | 0
0.9404 | 1.817319 | 0
0.941 | 1.817288 | 0
0.9416 | 1.817257 | 0
0.9422 | 1.817226 | 0
0.9428 | 1.817196 | 0
0.9434 | 1.817165 | 0
0.944 | 1.817134 | 0
0.9446 | 1.817104 | 0
0.9452 | 1.817073 | 0
0.9458 | 1.817042 | 0
0.9464 | 1.817012 | 0
0.947 | 1.816981 | 0
0.9476 | 1.816951 | 0
0.9482 | 1.816921 | 0
0.9488 | 1.81689 | 0
0.9494 | 1.81686 | 0
0.95 | 1.81683 | 0
0.9506 | 1.816799 | 0
0.9512 | 1.816769 | 0
0.9518 | 1.816739 | 0
0.9524 | 1.816709 | 0
0.953 | 1.816679 | 0
0.9536 | 1.816649 | 0
0.9542 | 1.816619 | 0
0.9548 | 1.816589 | 0
0.9554 | 1.81656 | 0
0.956 | 1.81653 | 0
0.9566 | 1.8165 | 0
0.9572 | 1.816471 | 0
0.9578 | 1.816441 | 0
0.9584 | 1.816411 | 0
0.959 | 1.816382 | 0
0.9596 | 1.816352 | 0
0.9602 | 1.816323 | 0
0.9608 | 1.816293 | 0
0.9614 | 1.816264 | 0
0.962 | 1.816235 | 0
0.9626 | 1.816206 | 0
0.9632 | 1.816176 | 0
0.9638 | 1.816147 | 0
0.9644 | 1.816118 | 0
0.965 | 1.816089 | 0
0.9656 | 1.81606 | 0
0.9662 | 1.816031 | 0
0.9668 | 1.816002 | 0
0.9674 | 1.815973 | 0
0.968 | 1.815944 | 0
0.9686 | 1.815916 | 0
0.9692 | 1.815887 | 0
0.9698 | 1.815858 | 0
0.9704 | 1.815829 | 0
0.971 | 1.815801 | 0
0.9716 | 1.815772 | 0
0.9722 | 1.815744 | 0
0.9728 | 1.815715 | 0
0.9734 | 1.815687 | 0
0.974 | 1.815658 | 0
0.9746 | 1.81563 | 0
0.9752 | 1.815602 | 0
0.9758 | 1.815573 | 0
0.9764 | 1.815545 | 0
0.977 | 1.815517 | 0
0.9776 | 1.815489 | 0
0.9782 | 1.815461 | 0
0.9788 | 1.815433 | 0
0.9794 | 1.815405 | 0
0.98 | 1.815377 | 0
0.9806 | 1.815349 | 0
0.9812 | 1.815321 | 0
0.9818 | 1.815293 | 0
0.9824 | 1.815265 | 0
0.983 | 1.815238 | 0
0.9836 | 1.81521 | 0
0.9842 | 1.815182 | 0
0.9848 | 1.815155 | 0
0.9854 | 1.815127 | 0
0.986 | 1.815099 | 0
0.9866 | 1.815072 | 0
0.9872 | 1.815044 | 0
0.9878 | 1.815017 | 0
0.9884 | 1.81499 | 0
0.989 | 1.814962 | 0
0.9896 | 1.814935 | 0
0.9902 | 1.814908 | 0
0.9908 | 1.814881 | 0
0.9914 | 1.814853 | 0
0.992 | 1.814826 | 0
0.9926 | 1.814799 | 0
0.9932 | 1.814772 | 0
0.9938 | 1.814745 | 0
0.9944 | 1.814718 | 0
0.995 | 1.814691 | 0
0.9956 | 1.814665 | 0
0.9962 | 1.814638 | 0
0.9968 | 1.814611 | 0
0.9974 | 1.814584 | 0
0.998 | 1.814557 | 0
0.9986 | 1.814531 | 0
0.9992 | 1.814504 | 0
0.9998 | 1.814478 | 0
1.0004 | 1.814451 | 0
1.001 | 1.814425 | 0
1.0016 | 1.814398 | 0
1.0022 | 1.814372 | 0
1.0028 | 1.814345 | 0
1.0034 | 1.814319 | 0
1.004 | 1.814293 | 0
1.0046 | 1.814266 | 0
1.0052 | 1.81424 | 0
1.0058 | 1.814214 | 0
1.0064 | 1.814188 | 0
1.007 | 1.814162 | 0
1.0076 | 1.814136 | 0
1.0082 | 1.81411 | 0
1.0088 | 1.814084 | 0
1.0094 | 1.814058 | 0
1.01 | 1.814032 | 0
1.0106 | 1.814006 | 0
1.0112 | 1.81398 | 0
1.0118 | 1.813954 | 0
1.0124 | 1.813929 | 0
1.013 | 1.813903 | 0
1.0136 | 1.813877 | 0
1.0142 | 1.813852 | 0
1.0148 | 1.813826 | 0
1.0154 | 1.813801 | 0
1.016 | 1.813775 | 0
1.0166 | 1.81375 | 0
1.0172 | 1.813724 | 0
1.0178 | 1.813699 | 0
1.0184 | 1.813673 | 0
1.019 | 1.813648 | 0
1.0196 | 1.813623 | 0
1.0202 | 1.813598 | 0
1.0208 | 1.813572 | 0
1.0214 | 1.813547 | 0
1.022 | 1.813522 | 0
1.0226 | 1.813497 | 0
1.0232 | 1.813472 | 0
1.0238 | 1.813447 | 0
1.0244 | 1.813422 | 0
1.025 | 1.813397 | 0
1.0256 | 1.813372 | 0
1.0262 | 1.813347 | 0
1.0268 | 1.813323 | 0
1.0274 | 1.813298 | 0
1.028 | 1.813273 | 0
1.0286 | 1.813248 | 0
1.0292 | 1.813224 | 0
1.0298 | 1.813199 | 0
1.0304 | 1.813174 | 0
1.031 | 1.81315 | 0
1.0316 | 1.813125 | 0
1.0322 | 1.813101 | 0
1.0328 | 1.813076 | 0
1.0334 | 1.813052 | 0
1.034 | 1.813028 | 0
1.0346 | 1.813003 | 0
1.0352 | 1.812979 | 0
1.0358 | 1.812955 | 0
1.0364 | 1.81293 | 0
1.037 | 1.812906 | 0
1.0376 | 1.812882 | 0
1.0382 | 1.812858 | 0
1.0388 | 1.812834 | 0
1.0394 | 1.81281 | 0
1.04 | 1.812786 | 0
1.0406 | 1.812762 | 0
1.0412 | 1.812738 | 0
1.0418 | 1.812714 | 0
1.0424 | 1.81269 | 0
1.043 | 1.812666 | 0
1.0436 | 1.812642 | 0
1.0442 | 1.812619 | 0
1.0448 | 1.812595 | 0
1.0454 | 1.812571 | 0
1.046 | 1.812548 | 0
1.0466 | 1.812524 | 0
1.0472 | 1.8125 | 0
1.0478 | 1.812477 | 0
1.0484 | 1.812453 | 0
1.049 | 1.81243 | 0
1.0496 | 1.812406 | 0
1.0502 | 1.812383 | 0
1.0508 | 1.81236 | 0
1.0514 | 1.812336 | 0
1.052 | 1.812313 | 0
1.0526 | 1.81229 | 0
1.0532 | 1.812266 | 0
1.0538 | 1.812243 | 0
1.0544 | 1.81222 | 0
1.055 | 1.812197 | 0
1.0556 | 1.812174 | 0
1.0562 | 1.812151 | 0
1.0568 | 1.812128 | 0
1.0574 | 1.812105 | 0
1.058 | 1.812082 | 0
1.0586 | 1.812059 | 0
1.0592 | 1.812036 | 0
1.0598 | 1.812013 | 0
1.0604 | 1.81199 | 0
1.061 | 1.811967 | 0
1.0616 | 1.811945 | 0
1.0622 | 1.811922 | 0
1.0628 | 1.811899 | 0
1.0634 | 1.811876 | 0
1.064 | 1.811854 | 0
1.0646 | 1.811831 | 0
1.0652 | 1.811809 | 0
1.0658 | 1.811786 | 0
1.0664 | 1.811764 | 0
1.067 | 1.811741 | 0
1.0676 | 1.811719 | 0
1.0682 | 1.811696 | 0
1.0688 | 1.811674 | 0
1.0694 | 1.811652 | 0
1.07 | 1.811629 | 0
1.0706 | 1.811607 | 0
1.0712 | 1.811585 | 0
1.0718 | 1.811563 | 0
1.0724 | 1.81154 | 0
1.073 | 1.811518 | 0
1.0736 | 1.811496 | 0
1.0742 | 1.811474 | 0
1.0748 | 1.811452 | 0
1.0754 | 1.81143 | 0
1.076 | 1.811408 | 0
1.0766 | 1.811386 | 0
1.0772 | 1.811364 | 0
1.0778 | 1.811342 | 0
1.0784 | 1.811321 | 0
1.079 | 1.811299 | 0
1.0796 | 1.811277 | 0
1.0802 | 1.811255 | 0
1.0808 | 1.811233 | 0
1.0814 | 1.811212 | 0
1.082 | 1.81119 | 0
1.0826 | 1.811168 | 0
1.0832 | 1.811147 | 0
1.0838 | 1.811125 | 0
1.0844 | 1.811104 | 0
1.085 | 1.811082 | 0
1.0856 | 1.811061 | 0
1.0862 | 1.811039 | 0
1.0868 | 1.811018 | 0
1.0874 | 1.810997 | 0
1.088 | 1.810975 | 0
1.0886 | 1.810954 | 0
1.0892 | 1.810933 | 0
1.0898 | 1.810911 | 0
1.0904 | 1.81089 | 0
1.091 | 1.810869 | 0
1.0916 | 1.810848 | 0
1.0922 | 1.810827 | 0
1.0928 | 1.810806 | 0
1.0934 | 1.810785 | 0
1.094 | 1.810763 | 0
1.0946 | 1.810742 | 0
1.0952 | 1.810721 | 0
1.0958 | 1.810701 | 0
1.0964 | 1.81068 | 0
1.097 | 1.810659 | 0
1.0976 | 1.810638 | 0
1.0982 | 1.810617 | 0
1.0988 | 1.810596 | 0
1.0994 | 1.810576 | 0
1.1 | 1.810555 | 0