## Sheet1
0.2 | 1.992606 | 0
0.200600601 | 1.989985 | 0
0.201201201 | 1.9876 | 0
0.201801802 | 1.985441 | 0
0.202402402 | 1.983483 | 0
0.203003003 | 1.981704 | 0
0.203603604 | 1.980064 | 0
0.204204204 | 1.978509 | 0
0.204804805 | 1.976983 | 0
0.205405405 | 1.975432 | 0
0.206006006 | 1.973802 | 0
0.206606607 | 1.972037 | 0
0.207207207 | 1.970089 | 0
0.207807808 | 1.967978 | 0
0.208408408 | 1.965766 | 0
0.209009009 | 1.963513 | 0
0.20960961 | 1.961282 | 0
0.21021021 | 1.959134 | 0
0.210810811 | 1.957117 | 0
0.211411411 | 1.955216 | 0
0.212012012 | 1.9534 | 0
0.212612613 | 1.951636 | 0
0.213213213 | 1.949892 | 0
0.213813814 | 1.948138 | 0
0.214414414 | 1.946353 | 0
0.215015015 | 1.944546 | 0
0.215615616 | 1.942734 | 0
0.216216216 | 1.940929 | 0
0.216816817 | 1.939148 | 0
0.217417417 | 1.937402 | 0
0.218018018 | 1.935698 | 0
0.218618619 | 1.934023 | 0
0.219219219 | 1.932368 | 0
0.21981982 | 1.930721 | 0
0.22042042 | 1.92907 | 0
0.221021021 | 1.927406 | 0
0.221621622 | 1.925733 | 0
0.222222222 | 1.924072 | 0
0.222822823 | 1.922443 | 0
0.223423423 | 1.920866 | 0
0.224024024 | 1.91936 | 0
0.224624625 | 1.917942 | 0
0.225225225 | 1.916589 | 0
0.225825826 | 1.915262 | 0
0.226426426 | 1.913922 | 0
0.227027027 | 1.91253 | 0
0.227627628 | 1.911046 | 0
0.228228228 | 1.909434 | 0
0.228828829 | 1.907706 | 0
0.229429429 | 1.905926 | 0
0.23003003 | 1.904162 | 0
0.230630631 | 1.902478 | 0
0.231231231 | 1.900942 | 0
0.231831832 | 1.899592 | 0
0.232432432 | 1.898402 | 0
0.233033033 | 1.89734 | 0
0.233633634 | 1.896371 | 0
0.234234234 | 1.895462 | 0
0.234834835 | 1.894578 | 0
0.235435435 | 1.893685 | 0
0.236036036 | 1.892751 | 0
0.236636637 | 1.891754 | 0
0.237237237 | 1.890688 | 0
0.237837838 | 1.889549 | 0
0.238438438 | 1.888331 | 0
0.239039039 | 1.887029 | 0
0.23963964 | 1.885638 | 0
0.24024024 | 1.884153 | 0
0.240840841 | 1.882583 | 0
0.241441441 | 1.880964 | 0
0.242042042 | 1.87934 | 0
0.242642643 | 1.877751 | 0
0.243243243 | 1.876241 | 0
0.243843844 | 1.874848 | 0
0.244444444 | 1.873588 | 0
0.245045045 | 1.872436 | 0
0.245645646 | 1.87137 | 0
0.246246246 | 1.870363 | 0
0.246846847 | 1.869392 | 0
0.247447447 | 1.868432 | 0
0.248048048 | 1.867459 | 0
0.248648649 | 1.866447 | 0
0.249249249 | 1.865375 | 0
0.24984985 | 1.864243 | 0
0.25045045 | 1.863067 | 0
0.251051051 | 1.861859 | 0
0.251651652 | 1.860635 | 0
0.252252252 | 1.859408 | 0
0.252852853 | 1.858193 | 0
0.253453453 | 1.857005 | 0
0.254054054 | 1.855857 | 0
0.254654655 | 1.854759 | 0
0.255255255 | 1.853707 | 0
0.255855856 | 1.85269 | 0
0.256456456 | 1.8517 | 0
0.257057057 | 1.850727 | 0
0.257657658 | 1.849761 | 0
0.258258258 | 1.848794 | 0
0.258858859 | 1.847816 | 0
0.259459459 | 1.846817 | 0
0.26006006 | 1.845795 | 0
0.260660661 | 1.844758 | 0
0.261261261 | 1.843712 | 0
0.261861862 | 1.842666 | 0
0.262462462 | 1.841628 | 0
0.263063063 | 1.840605 | 0
0.263663664 | 1.839607 | 0
0.264264264 | 1.83864 | 0
0.264864865 | 1.837712 | 0
0.265465465 | 1.836822 | 0
0.266066066 | 1.835961 | 0
0.266666667 | 1.835121 | 0
0.267267267 | 1.834295 | 0
0.267867868 | 1.833473 | 0
0.268468468 | 1.832648 | 0
0.269069069 | 1.831812 | 0
0.26966967 | 1.830956 | 0
0.27027027 | 1.830072 | 0
0.270870871 | 1.829153 | 0
0.271471471 | 1.828202 | 0
0.272072072 | 1.827227 | 0
0.272672673 | 1.826238 | 0
0.273273273 | 1.825242 | 0
0.273873874 | 1.824248 | 0
0.274474474 | 1.823266 | 0
0.275075075 | 1.822304 | 0
0.275675676 | 1.82137 | 0
0.276276276 | 1.820474 | 0
0.276876877 | 1.819615 | 0
0.277477477 | 1.81879 | 0
0.278078078 | 1.817995 | 0
0.278678679 | 1.817224 | 0
0.279279279 | 1.816472 | 0
0.27987988 | 1.815736 | 0
0.28048048 | 1.815011 | 0
0.281081081 | 1.814291 | 0
0.281681682 | 1.813573 | 0
0.282282282 | 1.812851 | 0
0.282882883 | 1.812121 | 0
0.283483483 | 1.811381 | 0
0.284084084 | 1.81063 | 0
0.284684685 | 1.80987 | 0
0.285285285 | 1.809103 | 0
0.285885886 | 1.80833 | 0
0.286486486 | 1.807552 | 0
0.287087087 | 1.806771 | 0
0.287687688 | 1.805987 | 0
0.288288288 | 1.805202 | 0
0.288888889 | 1.804418 | 0
0.289489489 | 1.803635 | 0
0.29009009 | 1.802856 | 0
0.290690691 | 1.802081 | 0
0.291291291 | 1.801313 | 0
0.291891892 | 1.800553 | 0
0.292492492 | 1.799803 | 0
0.293093093 | 1.799066 | 0
0.293693694 | 1.798342 | 0
0.294294294 | 1.797634 | 0
0.294894895 | 1.796943 | 0
0.295495495 | 1.796272 | 0
0.296096096 | 1.795622 | 0
0.296696697 | 1.794995 | 0
0.297297297 | 1.794393 | 0
0.297897898 | 1.793816 | 0
0.298498498 | 1.793262 | 0
0.299099099 | 1.792729 | 0
0.2996997 | 1.792215 | 0
0.3003003 | 1.791717 | 0
0.300900901 | 1.791233 | 0
0.301501502 | 1.79076 | 0
0.302102102 | 1.790298 | 0
0.302702703 | 1.789842 | 0
0.303303303 | 1.789391 | 0
0.303903904 | 1.788943 | 0
0.304504505 | 1.788495 | 0
0.305105105 | 1.788045 | 0
0.305705706 | 1.787591 | 0
0.306306306 | 1.78713 | 0
0.306906907 | 1.78666 | 0
0.307507508 | 1.786182 | 0
0.308108108 | 1.785693 | 0
0.308708709 | 1.785194 | 0
0.309309309 | 1.784684 | 0
0.30990991 | 1.784162 | 0
0.310510511 | 1.783628 | 0
0.311111111 | 1.783082 | 0
0.311711712 | 1.782522 | 0
0.312312312 | 1.781948 | 0
0.312912913 | 1.78136 | 0
0.313513514 | 1.780758 | 0
0.314114114 | 1.780139 | 0
0.314714715 | 1.779505 | 0
0.315315315 | 1.778854 | 0
0.315915916 | 1.778189 | 0
0.316516517 | 1.777514 | 0
0.317117117 | 1.776833 | 0
0.317717718 | 1.77615 | 0
0.318318318 | 1.775471 | 0
0.318918919 | 1.774798 | 0
0.31951952 | 1.774137 | 0
0.32012012 | 1.773491 | 0
0.320720721 | 1.772865 | 0
0.321321321 | 1.772263 | 0
0.321921922 | 1.771689 | 0
0.322522523 | 1.771145 | 0
0.323123123 | 1.770626 | 0
0.323723724 | 1.770132 | 0
0.324324324 | 1.769659 | 0
0.324924925 | 1.769205 | 0
0.325525526 | 1.768767 | 0
0.326126126 | 1.768343 | 0
0.326726727 | 1.767931 | 0
0.327327327 | 1.767528 | 0
0.327927928 | 1.767131 | 0
0.328528529 | 1.766738 | 0
0.329129129 | 1.766346 | 0
0.32972973 | 1.765953 | 0
0.33033033 | 1.765557 | 0
0.330930931 | 1.765155 | 0
0.331531532 | 1.764744 | 0
0.332132132 | 1.764323 | 0
0.332732733 | 1.763892 | 0
0.333333333 | 1.763452 | 0
0.333933934 | 1.763005 | 0
0.334534535 | 1.762551 | 0
0.335135135 | 1.762092 | 0
0.335735736 | 1.761629 | 0
0.336336336 | 1.761163 | 0
0.336936937 | 1.760694 | 0
0.337537538 | 1.760225 | 0
0.338138138 | 1.759756 | 0
0.338738739 | 1.759288 | 0
0.339339339 | 1.758823 | 0
0.33993994 | 1.758361 | 0
0.340540541 | 1.757904 | 0
0.341141141 | 1.757452 | 0
0.341741742 | 1.757008 | 0
0.342342342 | 1.756571 | 0
0.342942943 | 1.756143 | 0
0.343543544 | 1.755722 | 0
0.344144144 | 1.755308 | 0
0.344744745 | 1.7549 | 0
0.345345345 | 1.754498 | 0
0.345945946 | 1.754101 | 0
0.346546547 | 1.753709 | 0
0.347147147 | 1.75332 | 0
0.347747748 | 1.752935 | 0
0.348348348 | 1.752553 | 0
0.348948949 | 1.752174 | 0
0.34954955 | 1.751796 | 0
0.35015015 | 1.751419 | 0
0.350750751 | 1.751042 | 0
0.351351351 | 1.750666 | 0
0.351951952 | 1.750289 | 0
0.352552553 | 1.749911 | 0
0.353153153 | 1.749531 | 0
0.353753754 | 1.74915 | 0
0.354354354 | 1.748769 | 0
0.354954955 | 1.748386 | 0
0.355555556 | 1.748003 | 0
0.356156156 | 1.747619 | 0
0.356756757 | 1.747235 | 0
0.357357357 | 1.746852 | 0
0.357957958 | 1.746469 | 0
0.358558559 | 1.746086 | 0
0.359159159 | 1.745705 | 0
0.35975976 | 1.745325 | 0
0.36036036 | 1.744946 | 0
0.360960961 | 1.744568 | 0
0.361561562 | 1.744193 | 0
0.362162162 | 1.74382 | 0
0.362762763 | 1.743449 | 0
0.363363363 | 1.743081 | 0
0.363963964 | 1.742715 | 0
0.364564565 | 1.742351 | 0
0.365165165 | 1.74199 | 0
0.365765766 | 1.741631 | 0
0.366366366 | 1.741274 | 0
0.366966967 | 1.740919 | 0
0.367567568 | 1.740566 | 0
0.368168168 | 1.740214 | 0
0.368768769 | 1.739864 | 0
0.369369369 | 1.739515 | 0
0.36996997 | 1.739167 | 0
0.370570571 | 1.738821 | 0
0.371171171 | 1.738475 | 0
0.371771772 | 1.738131 | 0
0.372372372 | 1.737786 | 0
0.372972973 | 1.737443 | 0
0.373573574 | 1.7371 | 0
0.374174174 | 1.736757 | 0
0.374774775 | 1.736415 | 0
0.375375375 | 1.736074 | 0
0.375975976 | 1.735733 | 0
0.376576577 | 1.735394 | 0
0.377177177 | 1.735055 | 0
0.377777778 | 1.734719 | 0
0.378378378 | 1.734383 | 0
0.378978979 | 1.734049 | 0
0.37957958 | 1.733717 | 0
0.38018018 | 1.733387 | 0
0.380780781 | 1.733059 | 0
0.381381381 | 1.732733 | 0
0.381981982 | 1.732409 | 0
0.382582583 | 1.732088 | 0
0.383183183 | 1.731769 | 0
0.383783784 | 1.731454 | 0
0.384384384 | 1.731141 | 0
0.384984985 | 1.730831 | 0
0.385585586 | 1.730524 | 0
0.386186186 | 1.730219 | 0
0.386786787 | 1.729918 | 0
0.387387387 | 1.729619 | 0
0.387987988 | 1.729322 | 0
0.388588589 | 1.729029 | 0
0.389189189 | 1.728737 | 0
0.38978979 | 1.728448 | 0
0.39039039 | 1.728162 | 0
0.390990991 | 1.727877 | 0
0.391591592 | 1.727595 | 0
0.392192192 | 1.727316 | 0
0.392792793 | 1.727038 | 0
0.393393393 | 1.726763 | 0
0.393993994 | 1.726489 | 0
0.394594595 | 1.726218 | 0
0.395195195 | 1.725948 | 0
0.395795796 | 1.72568 | 0
0.396396396 | 1.725414 | 0
0.396996997 | 1.725148 | 0
0.397597598 | 1.724884 | 0
0.398198198 | 1.724621 | 0
0.398798799 | 1.724358 | 0
0.399399399 | 1.724096 | 0
0.4 | 1.723834 | 0
0.400600601 | 1.723572 | 0
0.401201201 | 1.72331 | 0
0.401801802 | 1.723047 | 0
0.402402402 | 1.722784 | 0
0.403003003 | 1.72252 | 0
0.403603604 | 1.722256 | 0
0.404204204 | 1.72199 | 0
0.404804805 | 1.721722 | 0
0.405405405 | 1.721454 | 0
0.406006006 | 1.721184 | 0
0.406606607 | 1.720914 | 0
0.407207207 | 1.720643 | 0
0.407807808 | 1.720372 | 0
0.408408408 | 1.720101 | 0
0.409009009 | 1.71983 | 0
0.40960961 | 1.719561 | 0
0.41021021 | 1.719292 | 0
0.410810811 | 1.719025 | 0
0.411411411 | 1.71876 | 0
0.412012012 | 1.718497 | 0
0.412612613 | 1.718236 | 0
0.413213213 | 1.717978 | 0
0.413813814 | 1.717723 | 0
0.414414414 | 1.717471 | 0
0.415015015 | 1.717223 | 0
0.415615616 | 1.716978 | 0
0.416216216 | 1.716738 | 0
0.416816817 | 1.716501 | 0
0.417417417 | 1.716267 | 0
0.418018018 | 1.716036 | 0
0.418618619 | 1.715808 | 0
0.419219219 | 1.715583 | 0
0.41981982 | 1.715359 | 0
0.42042042 | 1.715138 | 0
0.421021021 | 1.714919 | 0
0.421621622 | 1.7147 | 0
0.422222222 | 1.714484 | 0
0.422822823 | 1.714268 | 0
0.423423423 | 1.714053 | 0
0.424024024 | 1.713838 | 0
0.424624625 | 1.713624 | 0
0.425225225 | 1.71341 | 0
0.425825826 | 1.713195 | 0
0.426426426 | 1.71298 | 0
0.427027027 | 1.712765 | 0
0.427627628 | 1.712549 | 0
0.428228228 | 1.712333 | 0
0.428828829 | 1.712117 | 0
0.429429429 | 1.7119 | 0
0.43003003 | 1.711683 | 0
0.430630631 | 1.711466 | 0
0.431231231 | 1.711249 | 0
0.431831832 | 1.711031 | 0
0.432432432 | 1.710813 | 0
0.433033033 | 1.710595 | 0
0.433633634 | 1.710377 | 0
0.434234234 | 1.710159 | 0
0.434834835 | 1.70994 | 0
0.435435435 | 1.709721 | 0
0.436036036 | 1.709502 | 0
0.436636637 | 1.709283 | 0
0.437237237 | 1.709064 | 0
0.437837838 | 1.708845 | 0
0.438438438 | 1.708627 | 0
0.439039039 | 1.70841 | 0
0.43963964 | 1.708193 | 0
0.44024024 | 1.707977 | 0
0.440840841 | 1.707763 | 0
0.441441441 | 1.70755 | 0
0.442042042 | 1.707339 | 0
0.442642643 | 1.707129 | 0
0.443243243 | 1.706922 | 0
0.443843844 | 1.706717 | 0
0.444444444 | 1.706514 | 0
0.445045045 | 1.706314 | 0
0.445645646 | 1.706117 | 0
0.446246246 | 1.705923 | 0
0.446846847 | 1.705731 | 0
0.447447447 | 1.705543 | 0
0.448048048 | 1.705358 | 0
0.448648649 | 1.705176 | 0
0.449249249 | 1.704995 | 0
0.44984985 | 1.704817 | 0
0.45045045 | 1.70464 | 0
0.451051051 | 1.704466 | 0
0.451651652 | 1.704292 | 0
0.452252252 | 1.704119 | 0
0.452852853 | 1.703947 | 0
0.453453453 | 1.703776 | 0
0.454054054 | 1.703605 | 0
0.454654655 | 1.703433 | 0
0.455255255 | 1.703262 | 0
0.455855856 | 1.70309 | 0
0.456456456 | 1.702917 | 0
0.457057057 | 1.702744 | 0
0.457657658 | 1.702569 | 0
0.458258258 | 1.702393 | 0
0.458858859 | 1.702216 | 0
0.459459459 | 1.702039 | 0
0.46006006 | 1.701861 | 0
0.460660661 | 1.701683 | 0
0.461261261 | 1.701504 | 0
0.461861862 | 1.701326 | 0
0.462462462 | 1.701147 | 0
0.463063063 | 1.700969 | 0
0.463663664 | 1.700792 | 0
0.464264264 | 1.700615 | 0
0.464864865 | 1.700438 | 0
0.465465465 | 1.700263 | 0
0.466066066 | 1.700088 | 0
0.466666667 | 1.699915 | 0
0.467267267 | 1.699743 | 0
0.467867868 | 1.699573 | 0
0.468468468 | 1.699404 | 0
0.469069069 | 1.699237 | 0
0.46966967 | 1.699071 | 0
0.47027027 | 1.698905 | 0
0.470870871 | 1.698741 | 0
0.471471471 | 1.698578 | 0
0.472072072 | 1.698416 | 0
0.472672673 | 1.698254 | 0
0.473273273 | 1.698093 | 0
0.473873874 | 1.697932 | 0
0.474474474 | 1.697772 | 0
0.475075075 | 1.697612 | 0
0.475675676 | 1.697452 | 0
0.476276276 | 1.697293 | 0
0.476876877 | 1.697133 | 0
0.477477477 | 1.696973 | 0
0.478078078 | 1.696813 | 0
0.478678679 | 1.696653 | 0
0.479279279 | 1.696493 | 0
0.47987988 | 1.696333 | 0
0.48048048 | 1.696173 | 0
0.481081081 | 1.696013 | 0
0.481681682 | 1.695853 | 0
0.482282282 | 1.695695 | 0
0.482882883 | 1.695536 | 0
0.483483483 | 1.695379 | 0
0.484084084 | 1.695223 | 0
0.484684685 | 1.695067 | 0
0.485285285 | 1.694913 | 0
0.485885886 | 1.69476 | 0
0.486486486 | 1.694609 | 0
0.487087087 | 1.694459 | 0
0.487687688 | 1.694311 | 0
0.488288288 | 1.694164 | 0
0.488888889 | 1.69402 | 0
0.489489489 | 1.693877 | 0
0.49009009 | 1.693736 | 0
0.490690691 | 1.693596 | 0
0.491291291 | 1.693458 | 0
0.491891892 | 1.693321 | 0
0.492492492 | 1.693185 | 0
0.493093093 | 1.69305 | 0
0.493693694 | 1.692916 | 0
0.494294294 | 1.692783 | 0
0.494894895 | 1.69265 | 0
0.495495495 | 1.692518 | 0
0.496096096 | 1.692386 | 0
0.496696697 | 1.692254 | 0
0.497297297 | 1.692122 | 0
0.497897898 | 1.69199 | 0
0.498498498 | 1.691858 | 0
0.499099099 | 1.691726 | 0
0.4996997 | 1.691593 | 0
0.5003003 | 1.69146 | 0
0.500900901 | 1.691327 | 0
0.501501502 | 1.691193 | 0
0.502102102 | 1.691059 | 0
0.502702703 | 1.690924 | 0
0.503303303 | 1.690789 | 0
0.503903904 | 1.690654 | 0
0.504504505 | 1.690518 | 0
0.505105105 | 1.690382 | 0
0.505705706 | 1.690245 | 0
0.506306306 | 1.690108 | 0
0.506906907 | 1.68997 | 0
0.507507508 | 1.689832 | 0
0.508108108 | 1.689693 | 0
0.508708709 | 1.689554 | 0
0.509309309 | 1.689415 | 0
0.50990991 | 1.689275 | 0
0.510510511 | 1.689135 | 0
0.511111111 | 1.688995 | 0
0.511711712 | 1.688854 | 0
0.512312312 | 1.688714 | 0
0.512912913 | 1.688575 | 0
0.513513514 | 1.688436 | 0
0.514114114 | 1.688297 | 0
0.514714715 | 1.68816 | 0
0.515315315 | 1.688023 | 0
0.515915916 | 1.687888 | 0
0.516516517 | 1.687754 | 0
0.517117117 | 1.687621 | 0
0.517717718 | 1.68749 | 0
0.518318318 | 1.687361 | 0
0.518918919 | 1.687234 | 0
0.51951952 | 1.687109 | 0
0.52012012 | 1.686987 | 0
0.520720721 | 1.686866 | 0
0.521321321 | 1.686747 | 0
0.521921922 | 1.68663 | 0
0.522522523 | 1.686515 | 0
0.523123123 | 1.6864 | 0
0.523723724 | 1.686286 | 0
0.524324324 | 1.686173 | 0
0.524924925 | 1.686061 | 0
0.525525526 | 1.685948 | 0
0.526126126 | 1.685836 | 0
0.526726727 | 1.685724 | 0
0.527327327 | 1.685611 | 0
0.527927928 | 1.685497 | 0
0.528528529 | 1.685382 | 0
0.529129129 | 1.685267 | 0
0.52972973 | 1.68515 | 0
0.53033033 | 1.685031 | 0
0.530930931 | 1.684911 | 0
0.531531532 | 1.684789 | 0
0.532132132 | 1.684667 | 0
0.532732733 | 1.684543 | 0
0.533333333 | 1.684419 | 0
0.533933934 | 1.684294 | 0
0.534534535 | 1.684169 | 0
0.535135135 | 1.684044 | 0
0.535735736 | 1.683919 | 0
0.536336336 | 1.683795 | 0
0.536936937 | 1.683671 | 0
0.537537538 | 1.683549 | 0
0.538138138 | 1.683427 | 0
0.538738739 | 1.683306 | 0
0.539339339 | 1.683187 | 0
0.53993994 | 1.68307 | 0
0.540540541 | 1.682954 | 0
0.541141141 | 1.682841 | 0
0.541741742 | 1.68273 | 0
0.542342342 | 1.68262 | 0
0.542942943 | 1.682513 | 0
0.543543544 | 1.682407 | 0
0.544144144 | 1.682302 | 0
0.544744745 | 1.682199 | 0
0.545345345 | 1.682098 | 0
0.545945946 | 1.681997 | 0
0.546546547 | 1.681898 | 0
0.547147147 | 1.6818 | 0
0.547747748 | 1.681702 | 0
0.548348348 | 1.681606 | 0
0.548948949 | 1.68151 | 0
0.54954955 | 1.681415 | 0
0.55015015 | 1.68132 | 0
0.550750751 | 1.681226 | 0
0.551351351 | 1.681132 | 0
0.551951952 | 1.681038 | 0
0.552552553 | 1.680944 | 0
0.553153153 | 1.680851 | 0
0.553753754 | 1.680757 | 0
0.554354354 | 1.680664 | 0
0.554954955 | 1.68057 | 0
0.555555556 | 1.680476 | 0
0.556156156 | 1.680382 | 0
0.556756757 | 1.680288 | 0
0.557357357 | 1.680193 | 0
0.557957958 | 1.680098 | 0
0.558558559 | 1.680002 | 0
0.559159159 | 1.679906 | 0
0.55975976 | 1.679809 | 0
0.56036036 | 1.679711 | 0
0.560960961 | 1.679613 | 0
0.561561562 | 1.679514 | 0
0.562162162 | 1.679414 | 0
0.562762763 | 1.679314 | 0
0.563363363 | 1.679213 | 0
0.563963964 | 1.679111 | 0
0.564564565 | 1.679009 | 0
0.565165165 | 1.678906 | 0
0.565765766 | 1.678803 | 0
0.566366366 | 1.678701 | 0
0.566966967 | 1.678598 | 0
0.567567568 | 1.678495 | 0
0.568168168 | 1.678392 | 0
0.568768769 | 1.678289 | 0
0.569369369 | 1.678187 | 0
0.56996997 | 1.678085 | 0
0.570570571 | 1.677984 | 0
0.571171171 | 1.677883 | 0
0.571771772 | 1.677783 | 0
0.572372372 | 1.677684 | 0
0.572972973 | 1.677585 | 0
0.573573574 | 1.677487 | 0
0.574174174 | 1.67739 | 0
0.574774775 | 1.677293 | 0
0.575375375 | 1.677197 | 0
0.575975976 | 1.677102 | 0
0.576576577 | 1.677006 | 0
0.577177177 | 1.676912 | 0
0.577777778 | 1.676818 | 0
0.578378378 | 1.676724 | 0
0.578978979 | 1.676631 | 0
0.57957958 | 1.676537 | 0
0.58018018 | 1.676445 | 0
0.580780781 | 1.676352 | 0
0.581381381 | 1.67626 | 0
0.581981982 | 1.676167 | 0
0.582582583 | 1.676075 | 0
0.583183183 | 1.675983 | 0
0.583783784 | 1.675891 | 0
0.584384384 | 1.6758 | 0
0.584984985 | 1.675709 | 0
0.585585586 | 1.675618 | 0
0.586186186 | 1.675528 | 0
0.586786787 | 1.675438 | 0
0.587387387 | 1.675348 | 0
0.587987988 | 1.67526 | 0
0.588588589 | 1.675172 | 0
0.589189189 | 1.675084 | 0
0.58978979 | 1.674998 | 0
0.59039039 | 1.674912 | 0
0.590990991 | 1.674828 | 0
0.591591592 | 1.674744 | 0
0.592192192 | 1.674662 | 0
0.592792793 | 1.67458 | 0
0.593393393 | 1.6745 | 0
0.593993994 | 1.674421 | 0
0.594594595 | 1.674342 | 0
0.595195195 | 1.674265 | 0
0.595795796 | 1.674188 | 0
0.596396396 | 1.674113 | 0
0.596996997 | 1.674038 | 0
0.597597598 | 1.673963 | 0
0.598198198 | 1.67389 | 0
0.598798799 | 1.673816 | 0
0.599399399 | 1.673744 | 0
0.6 | 1.673671 | 0
0.600600601 | 1.673599 | 0
0.601201201 | 1.673527 | 0
0.601801802 | 1.673456 | 0
0.602402402 | 1.673384 | 0
0.603003003 | 1.673313 | 0
0.603603604 | 1.673241 | 0
0.604204204 | 1.673169 | 0
0.604804805 | 1.673098 | 0
0.605405405 | 1.673026 | 0
0.606006006 | 1.672953 | 0
0.606606607 | 1.672881 | 0
0.607207207 | 1.672808 | 0
0.607807808 | 1.672735 | 0
0.608408408 | 1.672661 | 0
0.609009009 | 1.672586 | 0
0.60960961 | 1.672512 | 0
0.61021021 | 1.672436 | 0
0.610810811 | 1.67236 | 0
0.611411411 | 1.672283 | 0
0.612012012 | 1.672205 | 0
0.612612613 | 1.672127 | 0
0.613213213 | 1.672047 | 0
0.613813814 | 1.671967 | 0
0.614414414 | 1.671885 | 0
0.615015015 | 1.671803 | 0
0.615615616 | 1.671721 | 0
0.616216216 | 1.671637 | 0
0.616816817 | 1.671554 | 0
0.617417417 | 1.67147 | 0
0.618018018 | 1.671387 | 0
0.618618619 | 1.671303 | 0
0.619219219 | 1.67122 | 0
0.61981982 | 1.671137 | 0
0.62042042 | 1.671055 | 0
0.621021021 | 1.670974 | 0
0.621621622 | 1.670893 | 0
0.622222222 | 1.670814 | 0
0.622822823 | 1.670735 | 0
0.623423423 | 1.670658 | 0
0.624024024 | 1.670583 | 0
0.624624625 | 1.670509 | 0
0.625225225 | 1.670436 | 0
0.625825826 | 1.670365 | 0
0.626426426 | 1.670295 | 0
0.627027027 | 1.670226 | 0
0.627627628 | 1.670158 | 0
0.628228228 | 1.670091 | 0
0.628828829 | 1.670024 | 0
0.629429429 | 1.669958 | 0
0.63003003 | 1.669892 | 0
0.630630631 | 1.669827 | 0
0.631231231 | 1.669761 | 0
0.631831832 | 1.669696 | 0
0.632432432 | 1.66963 | 0
0.633033033 | 1.669564 | 0
0.633633634 | 1.669497 | 0
0.634234234 | 1.66943 | 0
0.634834835 | 1.669362 | 0
0.635435435 | 1.669293 | 0
0.636036036 | 1.669224 | 0
0.636636637 | 1.669155 | 0
0.637237237 | 1.669085 | 0
0.637837838 | 1.669015 | 0
0.638438438 | 1.668945 | 0
0.639039039 | 1.668875 | 0
0.63963964 | 1.668805 | 0
0.64024024 | 1.668735 | 0
0.640840841 | 1.668667 | 0
0.641441441 | 1.668598 | 0
0.642042042 | 1.668531 | 0
0.642642643 | 1.668465 | 0
0.643243243 | 1.668399 | 0
0.643843844 | 1.668335 | 0
0.644444444 | 1.668272 | 0
0.645045045 | 1.668211 | 0
0.645645646 | 1.668151 | 0
0.646246246 | 1.668092 | 0
0.646846847 | 1.668035 | 0
0.647447447 | 1.667979 | 0
0.648048048 | 1.667924 | 0
0.648648649 | 1.66787 | 0
0.649249249 | 1.667816 | 0
0.64984985 | 1.667763 | 0
0.65045045 | 1.66771 | 0
0.651051051 | 1.667658 | 0
0.651651652 | 1.667606 | 0
0.652252252 | 1.667554 | 0
0.652852853 | 1.667502 | 0
0.653453453 | 1.66745 | 0
0.654054054 | 1.667397 | 0
0.654654655 | 1.667344 | 0
0.655255255 | 1.66729 | 0
0.655855856 | 1.667236 | 0
0.656456456 | 1.66718 | 0
0.657057057 | 1.667124 | 0
0.657657658 | 1.667067 | 0
0.658258258 | 1.66701 | 0
0.658858859 | 1.666951 | 0
0.659459459 | 1.666892 | 0
0.66006006 | 1.666832 | 0
0.660660661 | 1.666771 | 0
0.661261261 | 1.66671 | 0
0.661861862 | 1.666647 | 0
0.662462462 | 1.666584 | 0
0.663063063 | 1.66652 | 0
0.663663664 | 1.666455 | 0
0.664264264 | 1.66639 | 0
0.664864865 | 1.666323 | 0
0.665465465 | 1.666256 | 0
0.666066066 | 1.666188 | 0
0.666666667 | 1.666119 | 0
0.667267267 | 1.666049 | 0
0.667867868 | 1.665979 | 0
0.668468468 | 1.665909 | 0
0.669069069 | 1.665838 | 0
0.66966967 | 1.665768 | 0
0.67027027 | 1.665698 | 0
0.670870871 | 1.665628 | 0
0.671471471 | 1.665558 | 0
0.672072072 | 1.665489 | 0
0.672672673 | 1.665421 | 0
0.673273273 | 1.665354 | 0
0.673873874 | 1.665287 | 0
0.674474474 | 1.665222 | 0
0.675075075 | 1.665158 | 0
0.675675676 | 1.665096 | 0
0.676276276 | 1.665036 | 0
0.676876877 | 1.664977 | 0
0.677477477 | 1.66492 | 0
0.678078078 | 1.664864 | 0
0.678678679 | 1.66481 | 0
0.679279279 | 1.664758 | 0
0.67987988 | 1.664707 | 0
0.68048048 | 1.664658 | 0
0.681081081 | 1.664609 | 0
0.681681682 | 1.664563 | 0
0.682282282 | 1.664517 | 0
0.682882883 | 1.664473 | 0
0.683483483 | 1.664429 | 0
0.684084084 | 1.664387 | 0
0.684684685 | 1.664346 | 0
0.685285285 | 1.664305 | 0
0.685885886 | 1.664266 | 0
0.686486486 | 1.664227 | 0
0.687087087 | 1.66419 | 0
0.687687688 | 1.664152 | 0
0.688288288 | 1.664115 | 0
0.688888889 | 1.664078 | 0
0.689489489 | 1.66404 | 0
0.69009009 | 1.664001 | 0
0.690690691 | 1.663962 | 0
0.691291291 | 1.663921 | 0
0.691891892 | 1.663878 | 0
0.692492492 | 1.663834 | 0
0.693093093 | 1.663787 | 0
0.693693694 | 1.663737 | 0
0.694294294 | 1.663684 | 0
0.694894895 | 1.663628 | 0
0.695495495 | 1.663569 | 0
0.696096096 | 1.663505 | 0
0.696696697 | 1.663438 | 0
0.697297297 | 1.663366 | 0
0.697897898 | 1.663289 | 0
0.698498498 | 1.663209 | 0
0.699099099 | 1.663126 | 0
0.6996997 | 1.66304 | 0
0.7003003 | 1.662954 | 0
0.700900901 | 1.662866 | 0
0.701501502 | 1.66278 | 0
0.702102102 | 1.662694 | 0
0.702702703 | 1.662609 | 0
0.703303303 | 1.662528 | 0
0.703903904 | 1.66245 | 0
0.704504505 | 1.662376 | 0
0.705105105 | 1.662307 | 0
0.705705706 | 1.662243 | 0
0.706306306 | 1.662186 | 0
0.706906907 | 1.662137 | 0
0.707507508 | 1.662095 | 0
0.708108108 | 1.662062 | 0
0.708708709 | 1.662037 | 0
0.709309309 | 1.662019 | 0
0.70990991 | 1.662006 | 0
0.710510511 | 1.661998 | 0
0.711111111 | 1.661994 | 0
0.711711712 | 1.661992 | 0
0.712312312 | 1.661991 | 0
0.712912913 | 1.661991 | 0
0.713513514 | 1.661991 | 0
0.714114114 | 1.661988 | 0
0.714714715 | 1.661983 | 0
0.715315315 | 1.661973 | 0
0.715915916 | 1.661959 | 0
0.716516517 | 1.661939 | 0
0.717117117 | 1.661911 | 0
0.717717718 | 1.661876 | 0
0.718318318 | 1.661831 | 0
0.718918919 | 1.661777 | 0
0.71951952 | 1.661715 | 0
0.72012012 | 1.661647 | 0
0.720720721 | 1.661572 | 0
0.721321321 | 1.661492 | 0
0.721921922 | 1.661409 | 0
0.722522523 | 1.661323 | 0
0.723123123 | 1.661236 | 0
0.723723724 | 1.661148 | 0
0.724324324 | 1.66106 | 0
0.724924925 | 1.660974 | 0
0.725525526 | 1.660891 | 0
0.726126126 | 1.660811 | 0
0.726726727 | 1.660736 | 0
0.727327327 | 1.660667 | 0
0.727927928 | 1.660605 | 0
0.728528529 | 1.660551 | 0
0.729129129 | 1.660505 | 0
0.72972973 | 1.660467 | 0
0.73033033 | 1.660436 | 0
0.730930931 | 1.660411 | 0
0.731531532 | 1.660391 | 0
0.732132132 | 1.660375 | 0
0.732732733 | 1.660362 | 0
0.733333333 | 1.660352 | 0
0.733933934 | 1.660343 | 0
0.734534535 | 1.660335 | 0
0.735135135 | 1.660326 | 0
0.735735736 | 1.660316 | 0
0.736336336 | 1.660303 | 0
0.736936937 | 1.660288 | 0
0.737537538 | 1.660268 | 0
0.738138138 | 1.660244 | 0
0.738738739 | 1.660213 | 0
0.739339339 | 1.660176 | 0
0.73993994 | 1.660132 | 0
0.740540541 | 1.660083 | 0
0.741141141 | 1.660029 | 0
0.741741742 | 1.65997 | 0
0.742342342 | 1.659908 | 0
0.742942943 | 1.659842 | 0
0.743543544 | 1.659775 | 0
0.744144144 | 1.659705 | 0
0.744744745 | 1.659635 | 0
0.745345345 | 1.659565 | 0
0.745945946 | 1.659495 | 0
0.746546547 | 1.659426 | 0
0.747147147 | 1.659359 | 0
0.747747748 | 1.659295 | 0
0.748348348 | 1.659233 | 0
0.748948949 | 1.659176 | 0
0.74954955 | 1.659123 | 0
0.75015015 | 1.659075 | 0
0.750750751 | 1.659032 | 0
0.751351351 | 1.658992 | 0
0.751951952 | 1.658955 | 0
0.752552553 | 1.658922 | 0
0.753153153 | 1.65889 | 0
0.753753754 | 1.658861 | 0
0.754354354 | 1.658832 | 0
0.754954955 | 1.658805 | 0
0.755555556 | 1.658777 | 0
0.756156156 | 1.65875 | 0
0.756756757 | 1.658722 | 0
0.757357357 | 1.658693 | 0
0.757957958 | 1.658662 | 0
0.758558559 | 1.658629 | 0
0.759159159 | 1.658593 | 0
0.75975976 | 1.658554 | 0
0.76036036 | 1.658511 | 0
0.760960961 | 1.658465 | 0
0.761561562 | 1.658417 | 0
0.762162162 | 1.658366 | 0
0.762762763 | 1.658314 | 0
0.763363363 | 1.65826 | 0
0.763963964 | 1.658206 | 0
0.764564565 | 1.658152 | 0
0.765165165 | 1.658098 | 0
0.765765766 | 1.658045 | 0
0.766366366 | 1.657993 | 0
0.766966967 | 1.657943 | 0
0.767567568 | 1.657896 | 0
0.768168168 | 1.657851 | 0
0.768768769 | 1.65781 | 0
0.769369369 | 1.657772 | 0
0.76996997 | 1.657739 | 0
0.770570571 | 1.657711 | 0
0.771171171 | 1.657688 | 0
0.771771772 | 1.657668 | 0
0.772372372 | 1.657652 | 0
0.772972973 | 1.657638 | 0
0.773573574 | 1.657626 | 0
0.774174174 | 1.657615 | 0
0.774774775 | 1.657604 | 0
0.775375375 | 1.657593 | 0
0.775975976 | 1.657581 | 0
0.776576577 | 1.657567 | 0
0.777177177 | 1.657551 | 0
0.777777778 | 1.657532 | 0
0.778378378 | 1.657509 | 0
0.778978979 | 1.657481 | 0
0.77957958 | 1.657448 | 0
0.78018018 | 1.657409 | 0
0.780780781 | 1.657363 | 0
0.781381381 | 1.65731 | 0
0.781981982 | 1.657252 | 0
0.782582583 | 1.657188 | 0
0.783183183 | 1.65712 | 0
0.783783784 | 1.657049 | 0
0.784384384 | 1.656976 | 0
0.784984985 | 1.656902 | 0
0.785585586 | 1.656828 | 0
0.786186186 | 1.656754 | 0
0.786786787 | 1.656683 | 0
0.787387387 | 1.656614 | 0
0.787987988 | 1.656549 | 0
0.788588589 | 1.656489 | 0
0.789189189 | 1.656435 | 0
0.78978979 | 1.656387 | 0
0.79039039 | 1.656347 | 0
0.790990991 | 1.656316 | 0
0.791591592 | 1.656295 | 0
0.792192192 | 1.656282 | 0
0.792792793 | 1.656277 | 0
0.793393393 | 1.656278 | 0
0.793993994 | 1.656285 | 0
0.794594595 | 1.656295 | 0
0.795195195 | 1.656309 | 0
0.795795796 | 1.656324 | 0
0.796396396 | 1.656339 | 0
0.796996997 | 1.656354 | 0
0.797597598 | 1.656366 | 0
0.798198198 | 1.656376 | 0
0.798798799 | 1.65638 | 0
0.799399399 | 1.656379 | 0
0.8 | 1.656372 | 0
0.8006 | 1.655962 | 0
0.8012 | 1.655926 | 0
0.8018 | 1.65589 | 0
0.8024 | 1.655854 | 0
0.803 | 1.655818 | 0
0.8036 | 1.655783 | 0
0.8042 | 1.655747 | 0
0.8048 | 1.655711 | 0
0.8054 | 1.655676 | 0
0.806 | 1.65564 | 0
0.8066 | 1.655605 | 0
0.8072 | 1.655569 | 0
0.8078 | 1.655534 | 0
0.8084 | 1.655499 | 0
0.809 | 1.655463 | 0
0.8096 | 1.655428 | 0
0.8102 | 1.655393 | 0
0.8108 | 1.655358 | 0
0.8114 | 1.655323 | 0
0.812 | 1.655288 | 0
0.8126 | 1.655253 | 0
0.8132 | 1.655219 | 0
0.8138 | 1.655184 | 0
0.8144 | 1.655149 | 0
0.815 | 1.655114 | 0
0.8156 | 1.65508 | 0
0.8162 | 1.655045 | 0
0.8168 | 1.655011 | 0
0.8174 | 1.654976 | 0
0.818 | 1.654942 | 0
0.8186 | 1.654908 | 0
0.8192 | 1.654873 | 0
0.8198 | 1.654839 | 0
0.8204 | 1.654805 | 0
0.821 | 1.654771 | 0
0.8216 | 1.654737 | 0
0.8222 | 1.654703 | 0
0.8228 | 1.654669 | 0
0.8234 | 1.654635 | 0
0.824 | 1.654601 | 0
0.8246 | 1.654568 | 0
0.8252 | 1.654534 | 0
0.8258 | 1.6545 | 0
0.8264 | 1.654467 | 0
0.827 | 1.654433 | 0
0.8276 | 1.6544 | 0
0.8282 | 1.654366 | 0
0.8288 | 1.654333 | 0
0.8294 | 1.6543 | 0
0.83 | 1.654266 | 0
0.8306 | 1.654233 | 0
0.8312 | 1.6542 | 0
0.8318 | 1.654167 | 0
0.8324 | 1.654134 | 0
0.833 | 1.654101 | 0
0.8336 | 1.654068 | 0
0.8342 | 1.654035 | 0
0.8348 | 1.654002 | 0
0.8354 | 1.65397 | 0
0.836 | 1.653937 | 0
0.8366 | 1.653904 | 0
0.8372 | 1.653872 | 0
0.8378 | 1.653839 | 0
0.8384 | 1.653807 | 0
0.839 | 1.653774 | 0
0.8396 | 1.653742 | 0
0.8402 | 1.653709 | 0
0.8408 | 1.653677 | 0
0.8414 | 1.653645 | 0
0.842 | 1.653613 | 0
0.8426 | 1.653581 | 0
0.8432 | 1.653549 | 0
0.8438 | 1.653516 | 0
0.8444 | 1.653485 | 0
0.845 | 1.653453 | 0
0.8456 | 1.653421 | 0
0.8462 | 1.653389 | 0
0.8468 | 1.653357 | 0
0.8474 | 1.653325 | 0
0.848 | 1.653294 | 0
0.8486 | 1.653262 | 0
0.8492 | 1.653231 | 0
0.8498 | 1.653199 | 0
0.8504 | 1.653168 | 0
0.851 | 1.653136 | 0
0.8516 | 1.653105 | 0
0.8522 | 1.653074 | 0
0.8528 | 1.653042 | 0
0.8534 | 1.653011 | 0
0.854 | 1.65298 | 0
0.8546 | 1.652949 | 0
0.8552 | 1.652918 | 0
0.8558 | 1.652887 | 0
0.8564 | 1.652856 | 0
0.857 | 1.652825 | 0
0.8576 | 1.652794 | 0
0.8582 | 1.652764 | 0
0.8588 | 1.652733 | 0
0.8594 | 1.652702 | 0
0.86 | 1.652672 | 0
0.8606 | 1.652641 | 0
0.8612 | 1.65261 | 0
0.8618 | 1.65258 | 0
0.8624 | 1.652549 | 0
0.863 | 1.652519 | 0
0.8636 | 1.652489 | 0
0.8642 | 1.652458 | 0
0.8648 | 1.652428 | 0
0.8654 | 1.652398 | 0
0.866 | 1.652368 | 0
0.8666 | 1.652338 | 0
0.8672 | 1.652308 | 0
0.8678 | 1.652278 | 0
0.8684 | 1.652248 | 0
0.869 | 1.652218 | 0
0.8696 | 1.652188 | 0
0.8702 | 1.652158 | 0
0.8708 | 1.652129 | 0
0.8714 | 1.652099 | 0
0.872 | 1.652069 | 0
0.8726 | 1.65204 | 0
0.8732 | 1.65201 | 0
0.8738 | 1.651981 | 0
0.8744 | 1.651951 | 0
0.875 | 1.651922 | 0
0.8756 | 1.651892 | 0
0.8762 | 1.651863 | 0
0.8768 | 1.651834 | 0
0.8774 | 1.651804 | 0
0.878 | 1.651775 | 0
0.8786 | 1.651746 | 0
0.8792 | 1.651717 | 0
0.8798 | 1.651688 | 0
0.8804 | 1.651659 | 0
0.881 | 1.65163 | 0
0.8816 | 1.651601 | 0
0.8822 | 1.651572 | 0
0.8828 | 1.651544 | 0
0.8834 | 1.651515 | 0
0.884 | 1.651486 | 0
0.8846 | 1.651458 | 0
0.8852 | 1.651429 | 0
0.8858 | 1.6514 | 0
0.8864 | 1.651372 | 0
0.887 | 1.651343 | 0
0.8876 | 1.651315 | 0
0.8882 | 1.651287 | 0
0.8888 | 1.651258 | 0
0.8894 | 1.65123 | 0
0.89 | 1.651202 | 0
0.8906 | 1.651174 | 0
0.8912 | 1.651145 | 0
0.8918 | 1.651117 | 0
0.8924 | 1.651089 | 0
0.893 | 1.651061 | 0
0.8936 | 1.651033 | 0
0.8942 | 1.651005 | 0
0.8948 | 1.650977 | 0
0.8954 | 1.65095 | 0
0.896 | 1.650922 | 0
0.8966 | 1.650894 | 0
0.8972 | 1.650866 | 0
0.8978 | 1.650839 | 0
0.8984 | 1.650811 | 0
0.899 | 1.650783 | 0
0.8996 | 1.650756 | 0
0.9002 | 1.650728 | 0
0.9008 | 1.650701 | 0
0.9014 | 1.650674 | 0
0.902 | 1.650646 | 0
0.9026 | 1.650619 | 0
0.9032 | 1.650592 | 0
0.9038 | 1.650565 | 0
0.9044 | 1.650537 | 0
0.905 | 1.65051 | 0
0.9056 | 1.650483 | 0
0.9062 | 1.650456 | 0
0.9068 | 1.650429 | 0
0.9074 | 1.650402 | 0
0.908 | 1.650375 | 0
0.9086 | 1.650348 | 0
0.9092 | 1.650322 | 0
0.9098 | 1.650295 | 0
0.9104 | 1.650268 | 0
0.911 | 1.650241 | 0
0.9116 | 1.650215 | 0
0.9122 | 1.650188 | 0
0.9128 | 1.650162 | 0
0.9134 | 1.650135 | 0
0.914 | 1.650109 | 0
0.9146 | 1.650082 | 0
0.9152 | 1.650056 | 0
0.9158 | 1.650029 | 0
0.9164 | 1.650003 | 0
0.917 | 1.649977 | 0
0.9176 | 1.649951 | 0
0.9182 | 1.649924 | 0
0.9188 | 1.649898 | 0
0.9194 | 1.649872 | 0
0.92 | 1.649846 | 0
0.9206 | 1.64982 | 0
0.9212 | 1.649794 | 0
0.9218 | 1.649768 | 0
0.9224 | 1.649742 | 0
0.923 | 1.649716 | 0
0.9236 | 1.649691 | 0
0.9242 | 1.649665 | 0
0.9248 | 1.649639 | 0
0.9254 | 1.649613 | 0
0.926 | 1.649588 | 0
0.9266 | 1.649562 | 0
0.9272 | 1.649537 | 0
0.9278 | 1.649511 | 0
0.9284 | 1.649486 | 0
0.929 | 1.64946 | 0
0.9296 | 1.649435 | 0
0.9302 | 1.649409 | 0
0.9308 | 1.649384 | 0
0.9314 | 1.649359 | 0
0.932 | 1.649333 | 0
0.9326 | 1.649308 | 0
0.9332 | 1.649283 | 0
0.9338 | 1.649258 | 0
0.9344 | 1.649233 | 0
0.935 | 1.649208 | 0
0.9356 | 1.649183 | 0
0.9362 | 1.649158 | 0
0.9368 | 1.649133 | 0
0.9374 | 1.649108 | 0
0.938 | 1.649083 | 0
0.9386 | 1.649058 | 0
0.9392 | 1.649034 | 0
0.9398 | 1.649009 | 0
0.9404 | 1.648984 | 0
0.941 | 1.64896 | 0
0.9416 | 1.648935 | 0
0.9422 | 1.64891 | 0
0.9428 | 1.648886 | 0
0.9434 | 1.648861 | 0
0.944 | 1.648837 | 0
0.9446 | 1.648812 | 0
0.9452 | 1.648788 | 0
0.9458 | 1.648764 | 0
0.9464 | 1.648739 | 0
0.947 | 1.648715 | 0
0.9476 | 1.648691 | 0
0.9482 | 1.648667 | 0
0.9488 | 1.648643 | 0
0.9494 | 1.648618 | 0
0.95 | 1.648594 | 0
0.9506 | 1.64857 | 0
0.9512 | 1.648546 | 0
0.9518 | 1.648522 | 0
0.9524 | 1.648499 | 0
0.953 | 1.648475 | 0
0.9536 | 1.648451 | 0
0.9542 | 1.648427 | 0
0.9548 | 1.648403 | 0
0.9554 | 1.648379 | 0
0.956 | 1.648356 | 0
0.9566 | 1.648332 | 0
0.9572 | 1.648308 | 0
0.9578 | 1.648285 | 0
0.9584 | 1.648261 | 0
0.959 | 1.648238 | 0
0.9596 | 1.648214 | 0
0.9602 | 1.648191 | 0
0.9608 | 1.648167 | 0
0.9614 | 1.648144 | 0
0.962 | 1.648121 | 0
0.9626 | 1.648097 | 0
0.9632 | 1.648074 | 0
0.9638 | 1.648051 | 0
0.9644 | 1.648028 | 0
0.965 | 1.648005 | 0
0.9656 | 1.647982 | 0
0.9662 | 1.647958 | 0
0.9668 | 1.647935 | 0
0.9674 | 1.647912 | 0
0.968 | 1.647889 | 0
0.9686 | 1.647867 | 0
0.9692 | 1.647844 | 0
0.9698 | 1.647821 | 0
0.9704 | 1.647798 | 0
0.971 | 1.647775 | 0
0.9716 | 1.647752 | 0
0.9722 | 1.64773 | 0
0.9728 | 1.647707 | 0
0.9734 | 1.647684 | 0
0.974 | 1.647662 | 0
0.9746 | 1.647639 | 0
0.9752 | 1.647617 | 0
0.9758 | 1.647594 | 0
0.9764 | 1.647572 | 0
0.977 | 1.647549 | 0
0.9776 | 1.647527 | 0
0.9782 | 1.647504 | 0
0.9788 | 1.647482 | 0
0.9794 | 1.64746 | 0
0.98 | 1.647437 | 0
0.9806 | 1.647415 | 0
0.9812 | 1.647393 | 0
0.9818 | 1.647371 | 0
0.9824 | 1.647349 | 0
0.983 | 1.647327 | 0
0.9836 | 1.647305 | 0
0.9842 | 1.647283 | 0
0.9848 | 1.647261 | 0
0.9854 | 1.647239 | 0
0.986 | 1.647217 | 0
0.9866 | 1.647195 | 0
0.9872 | 1.647173 | 0
0.9878 | 1.647151 | 0
0.9884 | 1.647129 | 0
0.989 | 1.647108 | 0
0.9896 | 1.647086 | 0
0.9902 | 1.647064 | 0
0.9908 | 1.647043 | 0
0.9914 | 1.647021 | 0
0.992 | 1.646999 | 0
0.9926 | 1.646978 | 0
0.9932 | 1.646956 | 0
0.9938 | 1.646935 | 0
0.9944 | 1.646913 | 0
0.995 | 1.646892 | 0
0.9956 | 1.64687 | 0
0.9962 | 1.646849 | 0
0.9968 | 1.646828 | 0
0.9974 | 1.646806 | 0
0.998 | 1.646785 | 0
0.9986 | 1.646764 | 0
0.9992 | 1.646743 | 0
0.9998 | 1.646722 | 0
1.0004 | 1.6467 | 0
1.001 | 1.646679 | 0
1.0016 | 1.646658 | 0
1.0022 | 1.646637 | 0
1.0028 | 1.646616 | 0
1.0034 | 1.646595 | 0
1.004 | 1.646574 | 0
1.0046 | 1.646553 | 0
1.0052 | 1.646533 | 0
1.0058 | 1.646512 | 0
1.0064 | 1.646491 | 0
1.007 | 1.64647 | 0
1.0076 | 1.646449 | 0
1.0082 | 1.646429 | 0
1.0088 | 1.646408 | 0
1.0094 | 1.646387 | 0
1.01 | 1.646367 | 0
1.0106 | 1.646346 | 0
1.0112 | 1.646326 | 0
1.0118 | 1.646305 | 0
1.0124 | 1.646285 | 0
1.013 | 1.646264 | 0
1.0136 | 1.646244 | 0
1.0142 | 1.646223 | 0
1.0148 | 1.646203 | 0
1.0154 | 1.646183 | 0
1.016 | 1.646162 | 0
1.0166 | 1.646142 | 0
1.0172 | 1.646122 | 0
1.0178 | 1.646102 | 0
1.0184 | 1.646081 | 0
1.019 | 1.646061 | 0
1.0196 | 1.646041 | 0
1.0202 | 1.646021 | 0
1.0208 | 1.646001 | 0
1.0214 | 1.645981 | 0
1.022 | 1.645961 | 0
1.0226 | 1.645941 | 0
1.0232 | 1.645921 | 0
1.0238 | 1.645901 | 0
1.0244 | 1.645881 | 0
1.025 | 1.645861 | 0
1.0256 | 1.645841 | 0
1.0262 | 1.645822 | 0
1.0268 | 1.645802 | 0
1.0274 | 1.645782 | 0
1.028 | 1.645762 | 0
1.0286 | 1.645743 | 0
1.0292 | 1.645723 | 0
1.0298 | 1.645704 | 0
1.0304 | 1.645684 | 0
1.031 | 1.645664 | 0
1.0316 | 1.645645 | 0
1.0322 | 1.645625 | 0
1.0328 | 1.645606 | 0
1.0334 | 1.645586 | 0
1.034 | 1.645567 | 0
1.0346 | 1.645548 | 0
1.0352 | 1.645528 | 0
1.0358 | 1.645509 | 0
1.0364 | 1.64549 | 0
1.037 | 1.64547 | 0
1.0376 | 1.645451 | 0
1.0382 | 1.645432 | 0
1.0388 | 1.645413 | 0
1.0394 | 1.645394 | 0
1.04 | 1.645374 | 0
1.0406 | 1.645355 | 0
1.0412 | 1.645336 | 0
1.0418 | 1.645317 | 0
1.0424 | 1.645298 | 0
1.043 | 1.645279 | 0
1.0436 | 1.64526 | 0
1.0442 | 1.645241 | 0
1.0448 | 1.645223 | 0
1.0454 | 1.645204 | 0
1.046 | 1.645185 | 0
1.0466 | 1.645166 | 0
1.0472 | 1.645147 | 0
1.0478 | 1.645128 | 0
1.0484 | 1.64511 | 0
1.049 | 1.645091 | 0
1.0496 | 1.645072 | 0
1.0502 | 1.645054 | 0
1.0508 | 1.645035 | 0
1.0514 | 1.645017 | 0
1.052 | 1.644998 | 0
1.0526 | 1.644979 | 0
1.0532 | 1.644961 | 0
1.0538 | 1.644942 | 0
1.0544 | 1.644924 | 0
1.055 | 1.644906 | 0
1.0556 | 1.644887 | 0
1.0562 | 1.644869 | 0
1.0568 | 1.64485 | 0
1.0574 | 1.644832 | 0
1.058 | 1.644814 | 0
1.0586 | 1.644796 | 0
1.0592 | 1.644777 | 0
1.0598 | 1.644759 | 0
1.0604 | 1.644741 | 0
1.061 | 1.644723 | 0
1.0616 | 1.644705 | 0
1.0622 | 1.644687 | 0
1.0628 | 1.644669 | 0
1.0634 | 1.644651 | 0
1.064 | 1.644632 | 0
1.0646 | 1.644615 | 0
1.0652 | 1.644597 | 0
1.0658 | 1.644579 | 0
1.0664 | 1.644561 | 0
1.067 | 1.644543 | 0
1.0676 | 1.644525 | 0
1.0682 | 1.644507 | 0
1.0688 | 1.644489 | 0
1.0694 | 1.644472 | 0
1.07 | 1.644454 | 0
1.0706 | 1.644436 | 0
1.0712 | 1.644418 | 0
1.0718 | 1.644401 | 0
1.0724 | 1.644383 | 0
1.073 | 1.644365 | 0
1.0736 | 1.644348 | 0
1.0742 | 1.64433 | 0
1.0748 | 1.644313 | 0
1.0754 | 1.644295 | 0
1.076 | 1.644278 | 0
1.0766 | 1.64426 | 0
1.0772 | 1.644243 | 0
1.0778 | 1.644225 | 0
1.0784 | 1.644208 | 0
1.079 | 1.644191 | 0
1.0796 | 1.644173 | 0
1.0802 | 1.644156 | 0
1.0808 | 1.644139 | 0
1.0814 | 1.644121 | 0
1.082 | 1.644104 | 0
1.0826 | 1.644087 | 0
1.0832 | 1.64407 | 0
1.0838 | 1.644052 | 0
1.0844 | 1.644035 | 0
1.085 | 1.644018 | 0
1.0856 | 1.644001 | 0
1.0862 | 1.643984 | 0
1.0868 | 1.643967 | 0
1.0874 | 1.64395 | 0
1.088 | 1.643933 | 0
1.0886 | 1.643916 | 0
1.0892 | 1.643899 | 0
1.0898 | 1.643882 | 0
1.0904 | 1.643865 | 0
1.091 | 1.643848 | 0
1.0916 | 1.643832 | 0
1.0922 | 1.643815 | 0
1.0928 | 1.643798 | 0
1.0934 | 1.643781 | 0
1.094 | 1.643764 | 0
1.0946 | 1.643748 | 0
1.0952 | 1.643731 | 0
1.0958 | 1.643714 | 0
1.0964 | 1.643698 | 0
1.097 | 1.643681 | 0
1.0976 | 1.643664 | 0
1.0982 | 1.643648 | 0
1.0988 | 1.643631 | 0
1.0994 | 1.643615 | 0
1.1 | 1.643598 | 0