## TiO2-Siefke2016
0.120181141 | 1.126620101 | 0.898838687
0.120874955 | 1.124382098 | 0.907024637
0.121572773 | 1.12223231 | 0.915711275
0.122274621 | 1.12020412 | 0.924913811
0.12298052 | 1.118333711 | 0.934645892
0.123690494 | 1.116660119 | 0.944919268
0.124404567 | 1.115225264 | 0.955743457
0.125122762 | 1.11407395 | 0.967125376
0.125845104 | 1.113253851 | 0.979068951
0.126571616 | 1.112815469 | 0.991574714
0.127302322 | 1.112812071 | 1.004639372
0.128037246 | 1.113299623 | 1.018255362
0.128776413 | 1.114336713 | 1.032410365
0.129519847 | 1.115984496 | 1.047086792
0.130267574 | 1.118306683 | 1.062261195
0.131019616 | 1.121369619 | 1.077903585
0.131776001 | 1.125242533 | 1.093976561
0.132536752 | 1.1299981 | 1.110434118
0.133301895 | 1.135713645 | 1.127219813
0.134071455 | 1.142473732 | 1.144263515
0.134845458 | 1.150376535 | 1.161474314
0.13562393 | 1.159556385 | 1.178716888
0.136406895 | 1.170116495 | 1.195592451
0.137194381 | 1.181674389 | 1.211889595
0.137986413 | 1.194107411 | 1.227671224
0.138783017 | 1.207366224 | 1.242935287
0.13958422 | 1.22141515 | 1.257658519
0.140390048 | 1.236221757 | 1.271806367
0.141200529 | 1.251752262 | 1.285337463
0.142015689 | 1.267968941 | 1.298206521
0.142835554 | 1.284828569 | 1.3103667
0.143660153 | 1.302281572 | 1.321771775
0.144489512 | 1.320271805 | 1.332378183
0.145323659 | 1.338736902 | 1.34214694
0.146162622 | 1.357609159 | 1.351045284
0.147006428 | 1.376816859 | 1.35904795
0.147855105 | 1.396285902 | 1.366137953
0.148708682 | 1.415941559 | 1.3723068
0.149567186 | 1.435710144 | 1.377554162
0.150430647 | 1.455520405 | 1.381887052
0.151299093 | 1.47530451 | 1.385318696
0.152172552 | 1.494998531 | 1.387867264
0.153051054 | 1.514542465 | 1.38955467
0.153934627 | 1.533879875 | 1.390405613
0.154823301 | 1.552957289 | 1.390446954
0.155717106 | 1.571723534 | 1.389707483
0.156616071 | 1.590129161 | 1.388218022
0.157520225 | 1.608126059 | 1.3860118
0.158429599 | 1.625667359 | 1.383124974
0.159344223 | 1.642707611 | 1.379597185
0.160264128 | 1.659203251 | 1.375472024
0.161189343 | 1.675113262 | 1.370797345
0.162119899 | 1.690399977 | 1.36562535
0.163055827 | 1.705029935 | 1.360012438
0.163997159 | 1.718974715 | 1.354018803
0.164943925 | 1.73221167 | 1.347707834
0.165896156 | 1.744724523 | 1.341145326
0.166853885 | 1.756503781 | 1.334398582
0.167817143 | 1.767546953 | 1.327535433
0.168785962 | 1.777858566 | 1.320623256
0.169760374 | 1.787449996 | 1.313728005
0.170740412 | 1.796339124 | 1.306913326
0.171726107 | 1.804549863 | 1.300239762
0.172717492 | 1.812111561 | 1.293764081
0.173714601 | 1.819058337 | 1.28753874
0.174717467 | 1.825428364 | 1.281611478
0.175726122 | 1.831263145 | 1.276025046
0.176740599 | 1.836606782 | 1.270817062
0.177760934 | 1.841505289 | 1.266019975
0.178787159 | 1.846005935 | 1.261661131
0.179819309 | 1.850156654 | 1.25776291
0.180857417 | 1.854005509 | 1.254342942
0.181901518 | 1.857600231 | 1.25141436
0.182951647 | 1.860987815 | 1.248986096
0.184007838 | 1.86421419 | 1.247063192
0.185070127 | 1.867323948 | 1.245647132
0.186138549 | 1.870360127 | 1.244736163
0.187213138 | 1.87336405 | 1.244325623
0.188293932 | 1.876375204 | 1.244408249
0.189380964 | 1.879431167 | 1.244974475
0.190474273 | 1.882567557 | 1.24601271
0.191573893 | 1.88581802 | 1.247509594
0.192679861 | 1.889214233 | 1.249450237
0.193792214 | 1.892785928 | 1.251818436
0.194910988 | 1.896560933 | 1.254596868
0.196036222 | 1.900565216 | 1.257767267
0.197167951 | 1.904822948 | 1.261310586
0.198306214 | 1.909356558 | 1.265207133
0.199451049 | 1.914186802 | 1.269436699
0.200602492 | 1.919332825 | 1.273978672
0.201760583 | 1.92481223 | 1.278812136
0.202925359 | 1.930641143 | 1.283915961
0.20409686 | 1.936834271 | 1.289268884
0.205275124 | 1.943404972 | 1.294849587
0.206460191 | 1.950365309 | 1.300636761
0.207652098 | 1.95772611 | 1.306609173
0.208850887 | 1.965497026 | 1.31274573
0.210056596 | 1.973686583 | 1.319025535
0.211269266 | 1.982302247 | 1.325427946
0.212488937 | 1.991350471 | 1.331932637
0.213715649 | 2.000836765 | 1.338519654
0.214949443 | 2.010765753 | 1.345169476
0.21619036 | 2.021141244 | 1.351863077
0.21743844 | 2.031966309 | 1.358581986
0.218693726 | 2.043243366 | 1.365308347
0.219956259 | 2.054974273 | 1.372024983
0.22122608 | 2.067160439 | 1.378715457
0.222503232 | 2.079802943 | 1.385364122
0.223787757 | 2.092902681 | 1.391956176
0.225079698 | 2.106460517 | 1.398477705
0.226379097 | 2.120477468 | 1.404915705
0.227685998 | 2.134954902 | 1.411258104
0.229000444 | 2.149894766 | 1.417493744
0.230322478 | 2.165299831 | 1.42361235
0.231652144 | 2.181173966 | 1.429604458
0.232989486 | 2.197522434 | 1.435461299
0.234334549 | 2.214352199 | 1.441174638
0.235687377 | 2.231672262 | 1.446736546
0.237048015 | 2.249493991 | 1.452139109
0.238416509 | 2.267831462 | 1.457374052
0.239792902 | 2.286701784 | 1.462432271
0.241177242 | 2.306125399 | 1.467303267
0.242569573 | 2.326126335 | 1.471974463
0.243969942 | 2.346732397 | 1.476430411
0.245378396 | 2.367975255 | 1.48065186
0.246794981 | 2.389890414 | 1.484614713
0.248219744 | 2.412517012 | 1.488288845
0.249652732 | 2.435897409 | 1.491636818
0.251093993 | 2.460076527 | 1.494612502
0.252543575 | 2.485100876 | 1.497159628
0.254001525 | 2.511017217 | 1.499210337
0.255467892 | 2.537870818 | 1.500683774
0.256942724 | 2.565703239 | 1.501484828
0.25842607 | 2.594549628 | 1.501503119
0.25991798 | 2.624435493 | 1.500612376
0.261418503 | 2.65537299 | 1.498670376
0.262927689 | 2.687356747 | 1.495519616
0.264445587 | 2.720359379 | 1.490988935
0.265972248 | 2.754326849 | 1.484896274
0.267507722 | 2.789173955 | 1.477052767
0.269052061 | 2.824780311 | 1.46726827
0.270605316 | 2.860987245 | 1.455358385
0.272167537 | 2.897596157 | 1.441152857
0.273738778 | 2.93436884 | 1.424505081
0.275319089 | 2.971030311 | 1.405302227
0.276908523 | 3.007274489 | 1.383475275
0.278507134 | 3.04277294 | 1.35900808
0.280114973 | 3.077186514 | 1.33194443
0.281732094 | 3.11017939 | 1.302392102
0.283358551 | 3.141434636 | 1.270523029
0.284994398 | 3.170670042 | 1.236569026
0.286639689 | 3.197652813 | 1.200812935
0.288294478 | 3.222211638 | 1.163575605
0.28995882 | 3.244244878 | 1.125199579
0.291632771 | 3.263723918 | 1.086030806
0.293316385 | 3.280691274 | 1.046399899
0.295009719 | 3.2952535 | 1.006604526
0.296712829 | 3.307569454 | 0.966894382
0.29842577 | 3.31783482 | 0.927459912
0.300148601 | 3.326264045 | 0.888425686
0.301881378 | 3.333070975 | 0.84984897
0.303624158 | 3.338449577 | 0.811723762
0.305377 | 3.342556216 | 0.773990292
0.30713996 | 3.345495026 | 0.7365496
0.308913099 | 3.34730794 | 0.699282422
0.310696473 | 3.347970884 | 0.662071018
0.312490144 | 3.347397253 | 0.624821934
0.314294169 | 3.34544914 | 0.58748711
0.316108609 | 3.341955695 | 0.550080434
0.317933524 | 3.336736741 | 0.512687041
0.319768974 | 3.329628593 | 0.475463545
0.321615021 | 3.320508329 | 0.438628806
0.323471724 | 3.309312824 | 0.402446598
0.325339147 | 3.296049866 | 0.367203015
0.32721735 | 3.280800175 | 0.33318233
0.329106397 | 3.263710979 | 0.300644969
0.331006349 | 3.244983155 | 0.2698104
0.332917269 | 3.224854738 | 0.240846436
0.334839222 | 3.203583603 | 0.21386508
0.33677227 | 3.181431616 | 0.188923971
0.338716477 | 3.158651695 | 0.166031931
0.340671909 | 3.13547842 | 0.145156933
0.342638629 | 3.112122158 | 0.126235036
0.344616703 | 3.088766233 | 0.109179156
0.346606197 | 3.065566491 | 0.09388697
0.348607177 | 3.042652558 | 0.080247564
0.350619708 | 3.020130186 | 0.068146726
0.352643858 | 2.998084204 | 0.05747094
0.354679693 | 2.976581707 | 0.048110237
0.356727281 | 2.955675292 | 0.039960099
0.35878669 | 2.935406233 | 0.032922617
0.360857988 | 2.915807649 | 0.026907082
0.362941244 | 2.896907944 | 0.021830154
0.365036527 | 2.878735503 | 0.017615748
0.367143906 | 2.861331566 | 0.014193178
0.369263451 | 2.844754292 | 0.011448502
0.371395232 | 2.828999505 | 0.009244534
0.37353932 | 2.814033296 | 0.007472892
0.375695786 | 2.799811622 | 0.006047299
0.377864701 | 2.786286984 | 0.004898981
0.380046138 | 2.773411776 | 0.003973052
0.382240168 | 2.761140053 | 0.003225668
0.384446865 | 2.749428435 | 0.002621769
0.386666301 | 2.738236524 | 0.002133294
0.38889855 | 2.727527034 | 0.001737762
0.391143686 | 2.717265746 | 0.001417145
0.393401783 | 2.707421377 | 0.001156976
0.395672916 | 2.697965389 | 0.00094563
0.397957161 | 2.688871779 | 0.000773757
0.400254593 | 2.680116861 | 0.000633834
0.402565287 | 2.671679055 | 0.000519797
0.404889322 | 2.663538686 | 0.000426755
0.407226774 | 2.655677795 | 0.00035076
0.40957772 | 2.64807997 | 0.00028862
0.411942238 | 2.640730187 | 0.000237754
0.414320406 | 2.633614673 | 0.000196071
0.416712304 | 2.626720776 | 0.000161876
0.41911801 | 2.620036852 | 0.000133792
0.421537605 | 2.613552169 | 0.000110703
0.423971168 | 2.607256811 | 9.17E-05
0.42641878 | 2.601141602 | 7.60E-05
0.428880523 | 2.595198032 | 6.31E-05
0.431356477 | 2.589418198 | 5.25E-05
0.433846725 | 2.583794742 | 4.36E-05
0.43635135 | 2.578320807 | 3.64E-05
0.438870434 | 2.572989985 | 3.03E-05
0.44140406 | 2.567796283 | 2.53E-05
0.443952314 | 2.562734086 | 2.11E-05
0.446515278 | 2.557798123 | 1.77E-05
0.449093039 | 2.552983439 | 1.48E-05
0.451685682 | 2.548285371 | 1.24E-05
0.454293292 | 2.543699523 | 1.04E-05
0.456915955 | 2.539221746 | 8.75E-06
0.45955376 | 2.534848118 | 7.35E-06
0.462206793 | 2.530574927 | 6.19E-06
0.464875142 | 2.52639866 | 5.21E-06
0.467558895 | 2.52231598 | 4.40E-06
0.470258142 | 2.518323722 | 3.71E-06
0.472972972 | 2.514418878 | 3.14E-06
0.475703475 | 2.510598584 | 2.66E-06
0.478449741 | 2.506860113 | 2.25E-06
0.481211861 | 2.503200868 | 1.91E-06
0.483989928 | 2.499618369 | 1.62E-06
0.486784032 | 2.496110249 | 1.37E-06
0.489594267 | 2.492674245 | 1.17E-06
0.492420726 | 2.489308195 | 9.94E-07
0.495263501 | 2.486010029 | 8.47E-07
0.498122689 | 2.482777763 | 7.22E-07
0.500998382 | 2.479609497 | 6.16E-07
0.503890678 | 2.476503409 | 5.27E-07
0.50679967 | 2.473457749 | 4.50E-07
0.509725457 | 2.470470839 | 3.85E-07
0.512668134 | 2.467541064 | 3.30E-07
0.515627799 | 2.464666874 | 2.83E-07
0.518604551 | 2.461846776 | 2.43E-07
0.521598488 | 2.459079334 | 2.09E-07
0.524609709 | 2.456363164 | 1.80E-07
0.527638314 | 2.453696936 | 1.55E-07
0.530684403 | 2.451079363 | 1.33E-07
0.533748077 | 2.448509208 | 1.15E-07
0.536829439 | 2.445985276 | 9.91E-08
0.539928589 | 2.443506414 | 8.56E-08
0.543045631 | 2.441071506 | 7.40E-08
0.546180667 | 2.438679478 | 6.40E-08
0.549333803 | 2.436329289 | 5.55E-08
0.552505141 | 2.434019934 | 4.81E-08
0.555694788 | 2.43175044 | 4.17E-08
0.558902849 | 2.429519866 | 3.62E-08
0.562129431 | 2.427327302 | 3.15E-08
0.565374639 | 2.425171863 | 2.74E-08
0.568638583 | 2.423052697 | 2.38E-08
0.571921369 | 2.420968976 | 2.07E-08
0.575223107 | 2.418919896 | 1.81E-08
0.578543906 | 2.416904679 | 1.58E-08
0.581883877 | 2.41492257 | 1.38E-08
0.585243129 | 2.412972838 | 1.20E-08
0.588621775 | 2.41105477 | 1.05E-08
0.592019925 | 2.409167678 | 9.21E-09
0.595437693 | 2.407310889 | 8.06E-09
0.598875193 | 2.405483754 | 7.06E-09
0.602332537 | 2.40368564 | 6.19E-09
0.605809841 | 2.401915932 | 5.43E-09
0.609307219 | 2.400174031 | 4.76E-09
0.612824788 | 2.398459357 | 4.18E-09
0.616362664 | 2.396771343 | 3.67E-09
0.619920965 | 2.39510944 | 3.23E-09
0.623499807 | 2.393473112 | 2.84E-09
0.627099311 | 2.391861837 | 2.49E-09
0.630719595 | 2.390275109 | 2.19E-09
0.634360779 | 2.388712432 | 1.93E-09
0.638022984 | 2.387173324 | 1.70E-09
0.641706331 | 2.385657318 | 1.49E-09
0.645410942 | 2.384163954 | 1.31E-09
0.64913694 | 2.382692788 | 1.15E-09
0.652884448 | 2.381243385 | 1.01E-09
0.656653591 | 2.37981532 | 8.86E-10
0.660444494 | 2.378408181 | 7.76E-10
0.664257281 | 2.377021563 | 6.79E-10
0.66809208 | 2.375655073 | 5.93E-10
0.671949018 | 2.374308328 | 5.16E-10
0.675828222 | 2.372980951 | 4.49E-10
0.679729821 | 2.371672576 | 3.89E-10
0.683653944 | 2.370382846 | 3.35E-10
0.687600721 | 2.369111412 | 2.87E-10
0.691570284 | 2.367857931 | 2.45E-10
0.695562763 | 2.366622072 | 2.07E-10
0.69957829 | 2.365403507 | 1.73E-10
0.703617 | 2.364201918 | 1.43E-10
0.707679025 | 2.363016994 | 1.16E-10
0.711764501 | 2.36184843 | 9.15E-11
0.715873562 | 2.360695928 | 6.96E-11
0.720006345 | 2.359559197 | 4.99E-11
0.724162987 | 2.358437951 | 3.22E-11
0.728343626 | 2.357331913 | 1.62E-11
0.732548399 | 2.356240809 | 1.77E-12
0.736777447 | 2.355164372 | 0
0.74103091 | 2.354102341 | 0
0.745308928 | 2.353054459 | 0
0.749611643 | 2.352020475 | 0
0.753939199 | 2.351000146 | 0
0.758291737 | 2.349993228 | 0
0.762669403 | 2.348999489 | 0
0.767072342 | 2.348018695 | 0
0.771500699 | 2.347050621 | 0
0.775954621 | 2.346095046 | 0
0.780434256 | 2.345151752 | 0
0.784939752 | 2.344220526 | 0
0.789471258 | 2.343301159 | 0
0.794028926 | 2.342393446 | 0
0.798612905 | 2.341497186 | 0
0.803223347 | 2.340612182 | 0
0.807860406 | 2.339738241 | 0
0.812524235 | 2.338875173 | 0
0.817214989 | 2.338022791 | 0
0.821932823 | 2.337180914 | 0
0.826677893 | 2.336349361 | 0
0.831450356 | 2.335527957 | 0
0.836250371 | 2.334716528 | 0
0.841078098 | 2.333914905 | 0
0.845933694 | 2.333122922 | 0
0.850817323 | 2.332340413 | 0
0.855729145 | 2.331567219 | 0
0.860669323 | 2.330803182 | 0
0.865638021 | 2.330048145 | 0
0.870635404 | 2.329301957 | 0
0.875661637 | 2.328564468 | 0
0.880716887 | 2.327835529 | 0
0.885801321 | 2.327114996 | 0
0.890915108 | 2.326402727 | 0
0.896058417 | 2.325698582 | 0
0.901231419 | 2.325002421 | 0
0.906434284 | 2.324314111 | 0
0.911667187 | 2.323633518 | 0
0.916930299 | 2.32296051 | 0
0.922223795 | 2.322294958 | 0
0.927547851 | 2.321636735 | 0
0.932902643 | 2.320985717 | 0
0.938288349 | 2.32034178 | 0
0.943705147 | 2.319704803 | 0
0.949153216 | 2.319074667 | 0
0.954632738 | 2.318451255 | 0
0.960143892 | 2.31783445 | 0
0.965686864 | 2.31722414 | 0
0.971261835 | 2.31662021 | 0
0.97686899 | 2.316022553 | 0
0.982508517 | 2.315431057 | 0
0.9881806 | 2.314845617 | 0
0.993885429 | 2.314266125 | 0
0.999623192 | 2.313692479 | 0
1.00539408 | 2.313124575 | 0
1.011198283 | 2.312562313 | 0
1.017035995 | 2.312005591 | 0
1.022907408 | 2.311454312 | 0
1.028812716 | 2.310908378 | 0
1.034752117 | 2.310367695 | 0
1.040725806 | 2.309832166 | 0
1.046733982 | 2.3093017 | 0
1.052776843 | 2.308776204 | 0
1.05885459 | 2.308255587 | 0
1.064967424 | 2.307739759 | 0
1.071115548 | 2.307228633 | 0
1.077299166 | 2.306722121 | 0
1.083518482 | 2.306220136 | 0
1.089773702 | 2.305722593 | 0
1.096065035 | 2.305229409 | 0
1.102392687 | 2.304740501 | 0
1.10875687 | 2.304255785 | 0
1.115157793 | 2.303775182 | 0
1.121595669 | 2.303298611 | 0
1.128070712 | 2.302825992 | 0
1.134583135 | 2.302357249 | 0
1.141133155 | 2.301892302 | 0
1.147720988 | 2.301431076 | 0
1.154346854 | 2.300973495 | 0
1.161010971 | 2.300519485 | 0
1.167713561 | 2.30006897 | 0
1.174454844 | 2.299621879 | 0
1.181235046 | 2.299178138 | 0
1.188054391 | 2.298737676 | 0
1.194913103 | 2.298300423 | 0
1.201811412 | 2.297866307 | 0
1.208749545 | 2.297435259 | 0
1.215727732 | 2.297007211 | 0
1.222746205 | 2.296582094 | 0
1.229805196 | 2.296159841 | 0
1.236904939 | 2.295740384 | 0
1.244045669 | 2.295323659 | 0
1.251227623 | 2.294909598 | 0
1.258451039 | 2.294498138 | 0
1.265716156 | 2.294089212 | 0
1.273023215 | 2.293682759 | 0
1.280372458 | 2.293278713 | 0
1.287764129 | 2.292877013 | 0
1.295198473 | 2.292477596 | 0
1.302675735 | 2.2920804 | 0
1.310196164 | 2.291685363 | 0
1.317760009 | 2.291292426 | 0
1.325367521 | 2.290901527 | 0
1.333018951 | 2.290512606 | 0
1.340714553 | 2.290125605 | 0
1.348454583 | 2.289740463 | 0
1.356239296 | 2.289357122 | 0
1.364068951 | 2.288975524 | 0
1.371943807 | 2.288595611 | 0
1.379864125 | 2.288217325 | 0
1.387830168 | 2.287840609 | 0
1.395842199 | 2.287465406 | 0
1.403900484 | 2.287091659 | 0
1.41200529 | 2.286719313 | 0
1.420156885 | 2.286348311 | 0
1.42835554 | 2.285978598 | 0
1.436601527 | 2.285610119 | 0
1.444895118 | 2.285242818 | 0
1.453236588 | 2.28487664 | 0
1.461626215 | 2.284511532 | 6.77294831258e-319
1.470064275 | 2.284147438 | 2.69529176719e-314
1.478551049 | 2.283784305 | 9.34592844689e-310
1.487086817 | 2.283422078 | 2.83E-305
1.495671863 | 2.283060705 | 7.49E-301
1.504306471 | 2.282700132 | 1.73E-296
1.512990927 | 2.282340305 | 3.53E-292
1.521725519 | 2.281981172 | 6.30E-288
1.530510536 | 2.281622679 | 9.90E-284
1.53934627 | 2.281264774 | 1.37E-279
1.548233013 | 2.280907403 | 1.68E-275
1.55717106 | 2.280550516 | 1.81E-271
1.566160706 | 2.280194059 | 1.73E-267
1.575202251 | 2.27983798 | 1.47E-263
1.584295992 | 2.279482227 | 1.11E-259
1.593442233 | 2.279126748 | 7.42E-256
1.602641275 | 2.278771492 | 4.43E-252
1.611893425 | 2.278416405 | 2.36E-248
1.621198987 | 2.278061437 | 1.12E-244
1.630558271 | 2.277706535 | 4.76E-241
1.639971586 | 2.277351649 | 1.81E-237
1.649439246 | 2.276996726 | 6.17E-234
1.658961562 | 2.276641715 | 1.89E-230
1.668538852 | 2.276286563 | 5.21E-227
1.678171432 | 2.275931221 | 1.29E-223
1.687859621 | 2.275575636 | 2.89E-220
1.697603741 | 2.275219756 | 5.82E-217
1.707404115 | 2.27486353 | 1.06E-213
1.717261066 | 2.274506906 | 1.75E-210
1.727174922 | 2.274149833 | 2.61E-207
1.737146012 | 2.273792258 | 3.54E-204
1.747174665 | 2.273434131 | 4.36E-201
1.757261215 | 2.273075399 | 4.87E-198
1.767405994 | 2.27271601 | 4.96E-195
1.777609341 | 2.272355913 | 4.61E-192
1.787871591 | 2.271995055 | 3.90E-189
1.798193087 | 2.271633384 | 3.02E-186
1.808574169 | 2.271270847 | 2.13E-183
1.819015181 | 2.270907393 | 1.38E-180
1.829516471 | 2.270542969 | 8.18E-178
1.840078384 | 2.270177522 | 4.45E-175
1.850701273 | 2.269810999 | 2.22E-172
1.861385488 | 2.269443348 | 1.02E-169
1.872131384 | 2.269074514 | 4.32E-167
1.882939316 | 2.268704445 | 1.68E-164
1.893809643 | 2.268333088 | 6.04E-162
1.904742726 | 2.267960387 | 2.00E-159
1.915738925 | 2.26758629 | 6.13E-157
1.926798607 | 2.267210743 | 1.74E-154
1.937922137 | 2.26683369 | 4.55E-152
1.949109883 | 2.266455077 | 1.11E-149
1.960362217 | 2.266074849 | 2.49E-147
1.971679512 | 2.265692952 | 5.22E-145
1.983062142 | 2.26530933 | 1.01E-142
1.994510485 | 2.264923926 | 1.83E-140
2.006024919 | 2.264536685 | 3.09E-138
2.017605828 | 2.264147551 | 4.84E-136
2.029253593 | 2.263756467 | 7.09E-134
2.040968602 | 2.263363376 | 9.68E-132
2.052751242 | 2.262968222 | 1.23E-129
2.064601905 | 2.262570945 | 1.47E-127
2.076520982 | 2.262171489 | 1.64E-125
2.088508868 | 2.261769794 | 1.72E-123
2.100565961 | 2.261365803 | 1.68E-121
2.112692661 | 2.260959456 | 1.55E-119
2.124889369 | 2.260550694 | 1.33E-117
2.137156489 | 2.260139457 | 1.08E-115
2.149494428 | 2.259725684 | 8.24E-114
2.161903595 | 2.259309314 | 5.91E-112
2.1743844 | 2.258890288 | 3.99E-110
2.186937258 | 2.258468542 | 2.54E-108
2.199562585 | 2.258044015 | 1.53E-106
2.212260798 | 2.257616644 | 8.65E-105
2.225032319 | 2.257186366 | 4.63E-103
2.237877571 | 2.256753117 | 2.34E-101
2.250796979 | 2.256316834 | 1.12E-99
2.263790972 | 2.255877451 | 5.07E-98
2.27685998 | 2.255434904 | 2.18E-96
2.290004436 | 2.254989127 | 8.85E-95
2.303224776 | 2.254540052 | 3.41E-93
2.316521438 | 2.254087615 | 1.25E-91
2.329894862 | 2.253631746 | 4.34E-90
2.343345492 | 2.253172378 | 1.43E-88
2.356873773 | 2.252709442 | 4.50E-87
2.370480154 | 2.252242869 | 1.35E-85
2.384165085 | 2.251772588 | 3.83E-84
2.39792902 | 2.251298529 | 1.04E-82
2.411772416 | 2.250820621 | 2.68E-81
2.42569573 | 2.250338791 | 6.62E-80
2.439699424 | 2.249852967 | 1.56E-78
2.453783962 | 2.249363075 | 3.50E-77
2.467949812 | 2.248869041 | 7.51E-76
2.482197442 | 2.248370789 | 1.54E-74
2.496527324 | 2.247868245 | 3.03E-73
2.510939933 | 2.24736133 | 5.70E-72
2.525435748 | 2.246849969 | 1.03E-70
2.540015247 | 2.246334082 | 1.77E-69
2.554678915 | 2.24581359 | 2.93E-68
2.569427238 | 2.245288414 | 4.65E-67
2.584260703 | 2.244758473 | 7.09E-66
2.599179803 | 2.244223684 | 1.04E-64
2.614185032 | 2.243683965 | 1.46E-63
2.629276887 | 2.243139233 | 1.97E-62
2.644455868 | 2.242589403 | 2.56E-61
2.659722478 | 2.242034389 | 3.20E-60
2.675077224 | 2.241474105 | 3.85E-59
2.690520613 | 2.240908463 | 4.47E-58
2.706053158 | 2.240337374 | 5.00E-57
2.721675373 | 2.239760749 | 5.38E-56
2.737387777 | 2.239178497 | 5.60E-55
2.753190889 | 2.238590527 | 5.61E-54
2.769085233 | 2.237996744 | 5.44E-53
2.785071337 | 2.237397055 | 5.09E-52
2.801149729 | 2.236791364 | 4.60E-51
2.817320943 | 2.236179575 | 4.02E-50
2.833585514 | 2.235561591 | 3.40E-49
2.849943982 | 2.234937311 | 2.78E-48
2.866396888 | 2.234306636 | 2.20E-47
2.882944778 | 2.233669463 | 1.69E-46
2.8995882 | 2.233025691 | 1.25E-45
2.916327705 | 2.232375214 | 9.02E-45
2.933163849 | 2.231717927 | 6.29E-44
2.950097188 | 2.231053722 | 4.26E-43
2.967128285 | 2.230382491 | 2.80E-42
2.984257704 | 2.229704124 | 1.79E-41
3.001486011 | 2.22901851 | 1.11E-40
3.018813779 | 2.228325533 | 6.66E-40
3.036241581 | 2.227625081 | 3.90E-39
3.053769995 | 2.226917037 | 2.22E-38
3.071399602 | 2.226201282 | 1.23E-37
3.089130985 | 2.225477697 | 6.60E-37
3.106964733 | 2.224746161 | 3.46E-36
3.124901436 | 2.22400655 | 1.76E-35
3.142941689 | 2.223258738 | 8.76E-35
3.16108609 | 2.2225026 | 4.24E-34
3.179335239 | 2.221738006 | 2.00E-33
3.197689741 | 2.220964826 | 9.20E-33
3.216150206 | 2.220182926 | 4.13E-32
3.234717243 | 2.219392173 | 1.81E-31
3.25339147 | 2.21859243 | 7.71E-31
3.272173504 | 2.217783557 | 3.22E-30
3.291063968 | 2.216965414 | 1.31E-29
3.310063487 | 2.216137857 | 5.21E-29
3.329172692 | 2.21530074 | 2.03E-28
3.348392216 | 2.214453917 | 7.70E-28
3.367722695 | 2.213597236 | 2.86E-27
3.38716477 | 2.212730546 | 1.04E-26
3.406719086 | 2.21185369 | 3.70E-26
3.42638629 | 2.210966511 | 1.29E-25
3.446167034 | 2.21006885 | 4.38E-25
3.466061973 | 2.209160542 | 1.46E-24
3.486071767 | 2.208241423 | 4.77E-24
3.506197079 | 2.207311323 | 1.53E-23
3.526438576 | 2.206370071 | 4.79E-23
3.546796928 | 2.205417493 | 1.47E-22
3.56727281 | 2.204453411 | 4.45E-22
3.587866901 | 2.203477645 | 1.32E-21
3.608579883 | 2.20249001 | 3.82E-21
3.629412442 | 2.20149032 | 1.09E-20
3.650365268 | 2.200478384 | 3.04E-20
3.671439057 | 2.199454008 | 8.33E-20
3.692634506 | 2.198416994 | 2.25E-19
3.713952318 | 2.19736714 | 5.95E-19
3.735393198 | 2.196304243 | 1.55E-18
3.756957859 | 2.195228092 | 3.95E-18
3.778647013 | 2.194138475 | 9.93E-18
3.80046138 | 2.193035173 | 2.45E-17
3.822401683 | 2.191917967 | 5.96E-17
3.844468649 | 2.190786629 | 1.43E-16
3.866663009 | 2.189640927 | 3.35E-16
3.888985498 | 2.188480629 | 7.76E-16
3.911436856 | 2.187305492 | 1.77E-15
3.934017828 | 2.186115272 | 3.96E-15
3.95672916 | 2.184909719 | 8.75E-15
3.979571607 | 2.183688575 | 1.90E-14
4.002545925 | 2.182451579 | 4.08E-14
4.025652874 | 2.181198463 | 8.62E-14
4.048893222 | 2.179928955 | 1.79E-13
4.072267738 | 2.178642773 | 3.68E-13
4.095777196 | 2.177339631 | 7.45E-13
4.119422376 | 2.176019237 | 1.49E-12
4.143204061 | 2.174681288 | 2.92E-12
4.167123039 | 2.173325477 | 5.68E-12
4.191180103 | 2.171951488 | 1.09E-11
4.215376049 | 2.170558997 | 2.06E-11
4.239711681 | 2.169147671 | 3.84E-11
4.264187803 | 2.16771717 | 7.07E-11
4.288805228 | 2.16626714 | 1.29E-10
4.313564771 | 2.164797223 | 2.31E-10
4.338467252 | 2.163307045 | 4.10E-10
4.363513497 | 2.161796223 | 7.19E-10
4.388704335 | 2.160264363 | 1.25E-09
4.414040602 | 2.158711057 | 2.13E-09
4.439523137 | 2.157135885 | 3.61E-09
4.465152783 | 2.155538411 | 6.05E-09
4.490930392 | 2.153918185 | 1.00E-08
4.516856816 | 2.152274738 | 1.64E-08
4.542932915 | 2.150607585 | 2.65E-08
4.569159553 | 2.148916223 | 4.25E-08
4.595537599 | 2.147200122 | 6.73E-08
4.622067927 | 2.145458734 | 1.05E-07
4.648751416 | 2.143691483 | 1.64E-07
4.675588951 | 2.141897763 | 2.51E-07
4.70258142 | 2.140076944 | 3.82E-07
4.729729719 | 2.138228352 | 5.76E-07
4.757034747 | 2.136351284 | 8.58E-07
4.784497408 | 2.134444989 | 1.27E-06
4.812118613 | 2.132508673 | 1.85E-06
4.839899277 | 2.130541491 | 2.69E-06
4.86784032 | 2.128542541 | 3.86E-06
4.895942669 | 2.126510867 | 5.49E-06
4.924207255 | 2.124445442 | 7.75E-06
4.952635014 | 2.122345174 | 1.08E-05
4.981226887 | 2.120208901 | 1.50E-05
5.009983824 | 2.118035381 | 2.06E-05
5.038906776 | 2.115823301 | 2.81E-05
5.067996703 | 2.113571272 | 3.80E-05
5.097254567 | 2.111277836 | 5.09E-05
5.126681339 | 2.108941468 | 6.77E-05
5.156277993 | 2.106560591 | 8.93E-05
5.186045511 | 2.104133588 | 0.000116923
5.215984878 | 2.101658822 | 0.000151879
5.246097088 | 2.099134662 | 0.000195796
5.276383137 | 2.096559509 | 0.000250538
5.306844029 | 2.093931842 | 0.000318239
5.337480774 | 2.091250248 | 0.000401321
5.368294386 | 2.088513479 | 0.0005025
5.399285888 | 2.085720503 | 0.000624789
5.430456306 | 2.082870554 | 0.000771491
5.461806672 | 2.079963213 | 0.00094618
5.493338026 | 2.07699844 | 0.001152676
5.525051413 | 2.073976664 | 0.001395005
5.556947883 | 2.070898821 | 0.001677346
5.589028493 | 2.067766425 | 0.002003971
5.621294306 | 2.064581606 | 0.002379163
5.653746393 | 2.06134715 | 0.002807132
5.686385827 | 2.05806653 | 0.00329191
5.71921369 | 2.054743907 | 0.003837251
5.752231071 | 2.05138413 | 0.004446508
5.785439064 | 2.04799271 | 0.005122517
5.818838768 | 2.044575777 | 0.005867479
5.852431291 | 2.041140011 | 0.00668284
5.886217745 | 2.037692553 | 0.007569184
5.920199251 | 2.034240908 | 0.008526129
5.954376934 | 2.030792792 | 0.009552247
5.988751928 | 2.027356025 | 0.010644991
6.02332537 | 2.023938339 | 0.011800653
6.058098407 | 2.020547237 | 0.013014342
6.09307219 | 2.017189791 | 0.014279991
6.12824788 | 2.013872485 | 0.015590386
6.163626641 | 2.010601033 | 0.016937232
6.199209646 | 2.007380218 | 0.018311242
6.234998074 | 2.004213732 | 0.019702252
6.270993111 | 2.001104048 | 0.021099366
6.307195949 | 1.998052307 | 0.022491116
6.343607788 | 1.995058222 | 0.023865644
6.380229836 | 1.992120029 | 0.025210892
6.417063305 | 1.989234468 | 0.026514808
6.454109415 | 1.986396753 | 0.027765542
6.491369396 | 1.983600648 | 0.028951651
6.52884448 | 1.980838502 | 0.030062292
6.566535911 | 1.978101352 | 0.031087393
6.604444936 | 1.97537903 | 0.032017824
6.642572813 | 1.972660332 | 0.032845528
6.680920804 | 1.969933134 | 0.033563644
6.719490181 | 1.96718459 | 0.034166593
6.758282221 | 1.964401294 | 0.034650138
6.79729821 | 1.961569474 | 0.035011423
6.836539441 | 1.958675158 | 0.035248977
6.876007214 | 1.955704369 | 0.035362695
6.915702837 | 1.952643258 | 0.035353793
6.955627625 | 1.949478299 | 0.035224744
6.995782901 | 1.946196404 | 0.034979193
7.036169997 | 1.942785027 | 0.034621852
7.076790249 | 1.939232312 | 0.03415839
7.117645005 | 1.935527135 | 0.033595308
7.158735619 | 1.93165918 | 0.032939807
7.20006345 | 1.92761896 | 0.032199657
7.24162987 | 1.923397899 | 0.031383061
7.283436256 | 1.918988248 | 0.030498525
7.325483992 | 1.914383141 | 0.029554732
7.367774473 | 1.909576499 | 0.028560423
7.410309099 | 1.904563068 | 0.027524283
7.45308928 | 1.899338238 | 0.026454844
7.496116434 | 1.893898073 | 0.025360393
7.539391987 | 1.88823921 | 0.024248896
7.582917371 | 1.882358704 | 0.023127933
7.626694031 | 1.876254011 | 0.022004644
7.670723416 | 1.869922826 | 0.020885695
7.715006986 | 1.86336301 | 0.019777248
7.759546207 | 1.85657248 | 0.01868495
7.804342556 | 1.849549058 | 0.017613935
7.849397518 | 1.84229043 | 0.016568838
7.894712584 | 1.834793952 | 0.015553821
7.940289257 | 1.827056604 | 0.014572614
7.986129047 | 1.819074859 | 0.013628566
8.032233473 | 1.810844562 | 0.012724713
8.078604063 | 1.802360857 | 0.01186386
8.125242354 | 1.793618041 | 0.011048672
8.17214989 | 1.784609532 | 0.010281786
8.219328226 | 1.775327712 | 0.009565932
8.266778925 | 1.765763901 | 0.00890408
8.314503561 | 1.755908271 | 0.008299589
8.362503714 | 1.745749743 | 0.00775639
8.410780975 | 1.735276035 | 0.00727917
8.459336943 | 1.724473535 | 0.006873589
8.508173228 | 1.713327302 | 0.006546507
8.557291448 | 1.70182118 | 0.006306225
8.606693231 | 1.689937739 | 0.006162753
8.656380213 | 1.67765834 | 0.006128083
8.706354042 | 1.664963266 | 0.006216482
8.756616372 | 1.65183193 | 0.006444792
8.80716887 | 1.638242931 | 0.006832743
8.858013211 | 1.624174381 | 0.007403264
8.909151079 | 1.609604139 | 0.0081828
8.96058417 | 1.594510146 | 0.009201625
9.012314186 | 1.578870821 | 0.010494142
9.064342844 | 1.562665558 | 0.012099173
9.116671866 | 1.545875136 | 0.014060228
9.169302987 | 1.528482398 | 0.016425745
9.222237951 | 1.510472944 | 0.019249299
9.275478512 | 1.491835729 | 0.022589758
9.329026434 | 1.47256406 | 0.0265114
9.382883491 | 1.452656473 | 0.031083941
9.437051469 | 1.432117733 | 0.03638249
9.491532161 | 1.410960076 | 0.042487387
9.546327375 | 1.389204426 | 0.049483898
9.601438924 | 1.366881906 | 0.05746172
9.656868636 | 1.344035424 | 0.066514245
9.712618347 | 1.32072135 | 0.076737502
9.768689904 | 1.297011412 | 0.08822869
9.825085167 | 1.272994678 | 0.101084166
9.881806002 | 1.248779417 | 0.115396768
9.938854291 | 1.224494787 | 0.131252325
9.996231923 | 1.200292281 | 0.148725183
10.0539408 | 1.17634619 | 0.167872708
10.11198283 | 1.152852627 | 0.188728798
10.17035995 | 1.130027157 | 0.211296568
10.22907408 | 1.108099488 | 0.235540867
10.28812716 | 1.087305407 | 0.261381456
10.34752117 | 1.067875821 | 0.288688099
10.40725806 | 1.050022991 | 0.317279098
10.46733982 | 1.033926137 | 0.346924304
10.52776843 | 1.019717235 | 0.377353483
10.5885459 | 1.007470267 | 0.408269348
10.64967424 | 0.997195143 | 0.439363879
10.71115548 | 0.988837408 | 0.470335603
10.77299166 | 0.982283767 | 0.500905236
10.83518482 | 0.977371138 | 0.530828292
10.89773702 | 0.973898197 | 0.55990343
10.96065035 | 0.971637564 | 0.587976614
11.02392687 | 0.970346714 | 0.614942171
11.0875687 | 0.969777517 | 0.64074151
11.15157793 | 0.969683914 | 0.665360714
11.21595669 | 0.969828334 | 0.688827593
11.28070712 | 0.969986822 | 0.711209
11.34583135 | 0.969954345 | 0.732607932
11.41133155 | 0.969549431 | 0.753161207
11.47720988 | 0.96861976 | 0.773036494
11.54346854 | 0.967048422 | 0.792428409
11.61010971 | 0.96476023 | 0.811553477
11.67713561 | 0.961728384 | 0.830642719
11.74454844 | 0.957980532 | 0.849931438
11.81235046 | 0.953602724 | 0.869646257
11.88054391 | 0.948739879 | 0.889989654
11.94913103 | 0.94359193 | 0.911122337
12.01811412 | 0.93840364 | 0.933145865
12.08749545 | 0.933448187 | 0.95608735
12.15727732 | 0.929004835 | 0.979889177
12.22746205 | 0.925332295 | 1.004406507
12.29805196 | 0.922641595 | 1.029413262
12.36904939 | 0.921070947 | 1.054617791
12.44045669 | 0.920666542 | 1.079686208
12.51227623 | 0.921371771 | 1.104270576
12.58451039 | 0.923025502 | 1.128039142
12.65716156 | 0.925368877 | 1.150705825
12.73023215 | 0.928060146 | 1.172055513
12.80372458 | 0.930695125 | 1.191964288
12.87764129 | 0.932831349 | 1.210413857
12.95198473 | 0.934014645 | 1.227499565
13.02675735 | 0.93380666 | 1.24343223
13.10196164 | 0.931811839 | 1.258534734
13.17760009 | 0.927704175 | 1.273232008
13.25367521 | 0.921251865 | 1.288035857
13.33018951 | 0.912339069 | 1.303524298
13.40714553 | 0.900984231 | 1.320314208
13.48454583 | 0.887352294 | 1.339028515
13.56239296 | 0.871758082 | 1.360259423
13.64068951 | 0.854660125 | 1.384527154
13.71943807 | 0.836640547 | 1.412241486
13.79864125 | 0.818372537 | 1.443668492
13.87830168 | 0.800577111 | 1.478908745
13.95842199 | 0.783974068 | 1.517891689
14.03900484 | 0.769234255 | 1.56038753
14.1200529 | 0.756940786 | 1.606033125
14.20156885 | 0.747563051 | 1.65436845
14.2835554 | 0.741445934 | 1.704875231
14.36601527 | 0.738812061 | 1.757012598
14.44895118 | 0.739773304 | 1.810246007
14.53236588 | 0.744347356 | 1.864067726
14.61626215 | 0.752475804 | 1.918009093
14.70064275 | 0.764040828 | 1.971646934
14.78551049 | 0.778879616 | 2.024604997
14.87086817 | 0.796795618 | 2.076553349
14.95671863 | 0.81756727 | 2.127205973
15.04306471 | 0.840954401 | 2.17631828
15.12990927 | 0.866703001 | 2.223684893
15.21725519 | 0.894549103 | 2.269137552
15.30510536 | 0.924221845 | 2.312544259
15.3934627 | 0.955446483 | 2.353808525
15.48233013 | 0.987947866 | 2.392867901
15.5717106 | 1.021453235 | 2.429694759
15.66160706 | 1.055696264 | 2.464294439
15.75202251 | 1.090420528 | 2.49670492
15.84295992 | 1.125383517 | 2.526994934
15.93442233 | 1.160360666 | 2.55526138
16.02641275 | 1.195148666 | 2.581627286
16.11893425 | 1.229568954 | 2.606237878
16.21198987 | 1.263470636 | 2.629256181
16.30558271 | 1.296732178 | 2.650859329
16.39971586 | 1.329263145 | 2.671232739
16.49439246 | 1.361004464 | 2.690565377
16.58961562 | 1.391927881 | 2.709044766
16.68538852 | 1.422034546 | 2.726852108
16.78171432 | 1.451352894 | 2.744157455
16.87859621 | 1.479935831 | 2.761115328
16.97603741 | 1.507856496 | 2.777862497
17.07404115 | 1.535204567 | 2.794514644
17.17261066 | 1.562082008 | 2.811164459
17.27174922 | 1.588597979 | 2.82788199
17.37146012 | 1.614864946 | 2.844713873
17.47174665 | 1.640994326 | 2.861684749
17.57261215 | 1.667093058 | 2.878798505
17.67405994 | 1.693260176 | 2.896041054
17.77609341 | 1.719584576 | 2.913382556
17.87871591 | 1.746143108 | 2.930780468
17.98193087 | 1.772999587 | 2.948182271
18.08574169 | 1.800203834 | 2.965529144
18.19015181 | 1.827792305 | 2.982757742
18.29516471 | 1.855788327 | 2.999803176
18.40078384 | 1.884202817 | 3.016601475
18.50701273 | 1.913035718 | 3.03309097
18.61385488 | 1.942277371 | 3.049213726
18.72131384 | 1.971909665 | 3.064917088
18.82939316 | 2.001907876 | 3.080153841
18.93809643 | 2.032241758 | 3.094883183
19.04742726 | 2.062877202 | 3.109070397
19.15738925 | 2.093777159 | 3.122687268
19.26798607 | 2.12490305 | 3.135711366
19.37922137 | 2.156215383 | 3.148126171
19.49109883 | 2.187674618 | 3.159920503
19.60362217 | 2.219241702 | 3.171088152
19.71679512 | 2.250879089 | 3.181626609
19.83062142 | 2.282550458 | 3.191537476
19.94510485 | 2.314221143 | 3.200825702
20.06024919 | 2.345858579 | 3.209498711
20.17605828 | 2.377432024 | 3.217566464
20.29253593 | 2.408912701 | 3.225040888
20.40968602 | 2.440273997 | 3.231935216
20.52751242 | 2.471491004 | 3.238264206
20.64601905 | 2.502540802 | 3.24404338
20.76520982 | 2.533401921 | 3.249289357
20.88508868 | 2.564054983 | 3.254018692
21.00565961 | 2.594481134 | 3.258249567
21.12692661 | 2.624664049 | 3.261998977
21.24889369 | 2.654587532 | 3.265285523
21.37156489 | 2.684237019 | 3.268127312
21.49494428 | 2.713598663 | 3.270542935
21.61903595 | 2.74265984 | 3.272550716
21.743844 | 2.771408205 | 3.274169748
21.86937258 | 2.799832305 | 3.275419086
21.99562585 | 2.827921576 | 3.276317712
22.12260798 | 2.855665524 | 3.276885492
22.25032319 | 2.883054536 | 3.27714223
22.37877571 | 2.910079291 | 3.277108403
22.50796979 | 2.93673136 | 3.276804536
22.63790972 | 2.963002374 | 3.276252243
22.7685998 | 2.988884545 | 3.275473736
22.90004436 | 3.014371286 | 3.274491293
23.03224776 | 3.039455716 | 3.273329047
23.16521438 | 3.064132207 | 3.272011464
23.29894862 | 3.088396108 | 3.270563844
23.43345492 | 3.11224323 | 3.269013064
23.56873773 | 3.135671 | 3.267386569
23.70480154 | 3.158678067 | 3.265713005
23.84165085 | 3.181264201 | 3.264022535
23.9792902 | 3.203431001 | 3.262346318
24.11772416 | 3.225181968 | 3.260716626
24.2569573 | 3.246523211 | 3.259166327
24.39699424 | 3.267462191 | 3.257730293
24.53783962 | 3.288009929 | 3.25644331
24.67949812 | 3.308179823 | 3.255341343
24.82197442 | 3.327988712 | 3.25446051
24.96527324 | 3.347456943 | 3.253836999
25.10939933 | 3.366607678 | 3.253507647
25.25435748 | 3.385468875 | 3.253507842
25.40015247 | 3.404071576 | 3.253872952
25.54678915 | 3.422451919 | 3.254636047
25.69427238 | 3.440648922 | 3.255829617
25.84260703 | 3.458707036 | 3.257482619
25.99179803 | 3.476673948 | 3.25962198
26.14185032 | 3.494601813 | 3.262270745
26.29276887 | 3.512546025 | 3.265448466
26.44455868 | 3.530566508 | 3.269169171
26.59722478 | 3.548725043 | 3.273442951
26.75077224 | 3.567087507 | 3.278272941
26.90520613 | 3.58571971 | 3.283658191
27.06053158 | 3.604691661 | 3.289588751
27.21675373 | 3.624071623 | 3.296050158
27.37387777 | 3.643930248 | 3.3030187
27.53190889 | 3.66433584 | 3.310464852
27.69085233 | 3.685355578 | 3.318351337
27.85071337 | 3.707054191 | 3.326633605
28.01149729 | 3.729493098 | 3.335260012
28.17320943 | 3.752729561 | 3.344172107
28.33585514 | 3.776815875 | 3.353305033
28.49943982 | 3.801798606 | 3.362588039
28.66396888 | 3.827717901 | 3.371945091
28.82944778 | 3.854606875 | 3.381295571
28.995882 | 3.882491094 | 3.390555052
29.16327705 | 3.911388161 | 3.39963613
29.33163849 | 3.94130741 | 3.408449306
29.50097188 | 3.972249721 | 3.41690389
29.67128285 | 4.004207442 | 3.424908914
29.84257704 | 4.037164424 | 3.43237404
30.01486011 | 4.071096176 | 3.43921045
30.18813779 | 4.105970107 | 3.445331693
30.36241581 | 4.14174587 | 3.450654487
30.53769995 | 4.178375791 | 3.455099462
30.71399602 | 4.215805369 | 3.458591836
30.89130985 | 4.253973832 | 3.461062018
31.06964733 | 4.292814757 | 3.462446128
31.24901436 | 4.332256711 | 3.462686442
31.42941689 | 4.372223936 | 3.46173175
31.6108609 | 4.412637038 | 3.459537639
31.79335239 | 4.45341369 | 3.456066688
31.97689741 | 4.494469327 | 3.451288593
32.16150206 | 4.535717838 | 3.445180218
32.34717243 | 4.577072232 | 3.437725573
32.5339147 | 4.618445285 | 3.428915736
32.72173504 | 4.659750158 | 3.418748712
32.91063968 | 4.700900977 | 3.407229242
33.10063487 | 4.741813383 | 3.394368562
33.29172692 | 4.782405035 | 3.380184128
33.48392216 | 4.822596075 | 3.364699297
33.67722695 | 4.862309551 | 3.347942987
33.8716477 | 4.901471794 | 3.329949303
34.06719086 | 4.940012749 | 3.310757151
34.2638629 | 4.977866269 | 3.290409834
34.46167034 | 5.014970359 | 3.268954638
34.66061973 | 5.051267379 | 3.246442408
34.86071767 | 5.08670421 | 3.22292713
35.06197079 | 5.121232379 | 3.198465504
35.26438576 | 5.15480814 | 3.173116528
35.46796928 | 5.187392531 | 3.146941084
35.6727281 | 5.218951384 | 3.120001539
35.87866901 | 5.249455316 | 3.092361353
36.08579883 | 5.278879681 | 3.064084703
36.29412442 | 5.3072045 | 3.035236122
36.50365268 | 5.334414362 | 3.005880155
36.71439057 | 5.360498307 | 2.976081035
36.92634506 | 5.385449684 | 2.945902376
37.13952318 | 5.409265993 | 2.915406887
37.35393198 | 5.431948716 | 2.884656108
37.56957859 | 5.453503118 | 2.853710164
37.78647013 | 5.47393806 | 2.822627545
38.0046138 | 5.49326578 | 2.791464906
38.22401683 | 5.51150168 | 2.760276883
38.44468649 | 5.5286641 | 2.729115941
38.66663009 | 5.544774096 | 2.698032233
38.88985498 | 5.559855204 | 2.667073485
39.11436856 | 5.573933211 | 2.6362849
39.34017828 | 5.587035926 | 2.605709079
39.5672916 | 5.599192953 | 2.575385965
39.79571607 | 5.610435461 | 2.545352799
40.02545925 | 5.620795969 | 2.5156441
40.25652874 | 5.630308124 | 2.486291657
40.48893222 | 5.639006501 | 2.457324531
40.72267738 | 5.646926393 | 2.428769086
40.95777196 | 5.654103623 | 2.400649015
41.19422376 | 5.660574356 | 2.372985394
41.43204061 | 5.666374927 | 2.345796732
41.67123039 | 5.67154167 | 2.31909905
41.91180103 | 5.676110768 | 2.292905948
42.15376049 | 5.680118105 | 2.267228695
42.39711681 | 5.68359913 | 2.24207632
42.64187803 | 5.686588737 | 2.21745571
42.88805228 | 5.689121148 | 2.193371714
43.13564771 | 5.691229813 | 2.169827248
43.38467252 | 5.692947318 | 2.146823405
43.63513497 | 5.694305304 | 2.124359571
43.88704335 | 5.695334397 | 2.102433534
44.14040602 | 5.696064143 | 2.081041602
44.39523137 | 5.696522965 | 2.060178714
44.65152783 | 5.696738114 | 2.039838558
44.90930392 | 5.696735638 | 2.02001368
45.16856816 | 5.696540362 | 2.000695593
45.42932915 | 5.696175868 | 1.981874889
45.69159553 | 5.695664485 | 1.963541339
45.95537599 | 5.695027292 | 1.945683997
46.22067927 | 5.694284122 | 1.928291297
46.48751416 | 5.693453571 | 1.911351147
46.75588951 | 5.692553014 | 1.894851013
47.0258142 | 5.691598632 | 1.87877801
47.29729719 | 5.690605433 | 1.863118981
47.57034747 | 5.689587283 | 1.847860564
47.84497408 | 5.688556941 | 1.832989273
48.12118613 | 5.687526093 | 1.818491554
48.39899277 | 5.686505396 | 1.80435385
48.6784032 | 5.685504512 | 1.790562654
48.95942669 | 5.684532154 | 1.777104559
49.24207255 | 5.683596133 | 1.763966307
49.52635014 | 5.682703396 | 1.751134823
49.81226887 | 5.681860076 | 1.738597259
50.09983824 | 5.681071535 | 1.726341022
50.38906776 | 5.680342412 | 1.714353803
50.67996703 | 5.679676664 | 1.7026236
50.97254567 | 5.679077612 | 1.691138743
51.26681339 | 5.678547986 | 1.679887904
51.56277993 | 5.678089964 | 1.668860117
51.86045511 | 5.677705216 | 1.658044788
52.15984878 | 5.677394944 | 1.647431699
52.46097088 | 5.677159916 | 1.637011016
52.76383137 | 5.67700051 | 1.626773294
53.06844029 | 5.676916744 | 1.616709475
53.37480774 | 5.67690831 | 1.606810888
53.68294386 | 5.676974611 | 1.597069247
53.99285888 | 5.677114784 | 1.587476644
54.30456306 | 5.677327735 | 1.578025547
54.61806672 | 5.677612163 | 1.56870879
54.93338026 | 5.677966585 | 1.559519567
55.25051413 | 5.678389361 | 1.550451422
55.56947883 | 5.678878717 | 1.54149824
55.89028493 | 5.67943276 | 1.532654237
56.21294306 | 5.680049506 | 1.523913947
56.53746393 | 5.680726889 | 1.515272214
56.86385827 | 5.68146278 | 1.506724181
57.1921369 | 5.682255006 | 1.498265274
57.52231071 | 5.683101355 | 1.489891194
57.85439064 | 5.683999596 | 1.481597905
58.18838768 | 5.684947487 | 1.473381623
58.52431291 | 5.685942782 | 1.465238799
58.86217745 | 5.686983245 | 1.457166116
59.20199251 | 5.688066656 | 1.449160472
59.54376934 | 5.689190818 | 1.441218971
59.88751928 | 5.69035356 | 1.433338909
60.2332537 | 5.69155275 | 1.425517771
60.58098407 | 5.692786293 | 1.417753213
60.9307219 | 5.694052137 | 1.410043055
61.2824788 | 5.695348277 | 1.402385275
61.63626641 | 5.696672758 | 1.394777994
61.99209646 | 5.698023678 | 1.38721947
62.34998074 | 5.699399187 | 1.379708092
62.70993111 | 5.700797491 | 1.372242368
63.07195949 | 5.702216854 | 1.364820918
63.43607788 | 5.703655595 | 1.357442469
63.80229836 | 5.705112092 | 1.350105848
64.17063305 | 5.706584781 | 1.34280997
64.54109415 | 5.708072156 | 1.335553841
64.91369396 | 5.709572766 | 1.328336542
65.2884448 | 5.711085219 | 1.321157231
65.66535911 | 5.71260818 | 1.314015134
66.04444936 | 5.714140366 | 1.306909543
66.42572813 | 5.715680552 | 1.299839805
66.80920804 | 5.717227565 | 1.292805327
67.19490181 | 5.718780283 | 1.285805563
67.58282221 | 5.720337636 | 1.278840015
67.9729821 | 5.721898603 | 1.271908227
68.36539441 | 5.723462213 | 1.265009785
68.76007214 | 5.72502754 | 1.258144309
69.15702837 | 5.726593703 | 1.251311455
69.55627625 | 5.728159868 | 1.244510907
69.95782901 | 5.72972524 | 1.237742379
70.36169997 | 5.731289067 | 1.231005611
70.76790249 | 5.732850637 | 1.224300363
71.17645005 | 5.734409276 | 1.217626422
71.58735619 | 5.735964345 | 1.210983588
72.0006345 | 5.737515244 | 1.204371684
72.4162987 | 5.739061404 | 1.197790545
72.83436256 | 5.740602289 | 1.191240024
73.25483992 | 5.742137398 | 1.184719983
73.67774473 | 5.743666254 | 1.178230298
74.10309099 | 5.745188415 | 1.171770855
74.5308928 | 5.746703462 | 1.165341549
74.96116434 | 5.748211005 | 1.158942284
75.39391987 | 5.749710678 | 1.152572969
75.82917371 | 5.75120214 | 1.146233522
76.26694031 | 5.752685072 | 1.139923866
76.70723416 | 5.754159179 | 1.133643927
77.15006986 | 5.755624185 | 1.127393638
77.59546207 | 5.757079835 | 1.121172934
78.04342556 | 5.758525893 | 1.114981753
78.49397518 | 5.75996214 | 1.108820035
78.94712584 | 5.761388376 | 1.102687723
79.40289257 | 5.762804418 | 1.096584762
79.86129047 | 5.764210095 | 1.090511098
80.32233473 | 5.765605255 | 1.084466677
80.78604063 | 5.766989758 | 1.078451446
81.25242354 | 5.768363478 | 1.072465352
81.7214989 | 5.769726302 | 1.066508344
82.19328226 | 5.771078129 | 1.060580368
82.66778925 | 5.772418868 | 1.054681373
83.14503561 | 5.773748442 | 1.048811303
83.62503714 | 5.775066781 | 1.042970106
84.10780975 | 5.776373826 | 1.037157726
84.59336943 | 5.77766953 | 1.031374108
85.08173228 | 5.77895385 | 1.025619194
85.57291448 | 5.780226754 | 1.019892927
86.06693231 | 5.781488218 | 1.014195247
86.56380213 | 5.782738224 | 1.008526094
87.06354042 | 5.783976763 | 1.002885407
87.56616372 | 5.785203831 | 0.997273121
88.0716887 | 5.786419431 | 0.991689173
88.58013211 | 5.787623571 | 0.986133497
89.09151079 | 5.788816265 | 0.980606025
89.6058417 | 5.789997532 | 0.975106689
90.12314186 | 5.791167397 | 0.969635418
90.64342844 | 5.792325889 | 0.964192141
91.16671866 | 5.793473041 | 0.958776784
91.69302987 | 5.79460889 | 0.953389273
92.22237951 | 5.795733477 | 0.948029533
92.75478512 | 5.796846847 | 0.942697485
93.29026434 | 5.797949047 | 0.937393051
93.82883491 | 5.79904013 | 0.932116151
94.37051469 | 5.800120148 | 0.926866703
94.91532161 | 5.80118916 | 0.921644625
95.46327375 | 5.802247224 | 0.916449832
96.01438924 | 5.803294402 | 0.91128224
96.56868636 | 5.804330758 | 0.906141762
97.12618347 | 5.805356358 | 0.90102831
97.68689904 | 5.80637127 | 0.895941795
98.25085167 | 5.807375564 | 0.890882128
98.81806002 | 5.808369311 | 0.885849217
99.38854291 | 5.809352584 | 0.880842971
99.96231923 | 5.810325457 | 0.875863296
100.539408 | 5.811288005 | 0.870910097
101.1198283 | 5.812240306 | 0.865983282
101.7035995 | 5.813182436 | 0.861082752
102.2907408 | 5.814114474 | 0.856208412
102.8812716 | 5.8150365 | 0.851360163
103.4752117 | 5.815948594 | 0.846537908
104.0725806 | 5.816850837 | 0.841741547
104.6733982 | 5.81774331 | 0.83697098
105.2776843 | 5.818626095 | 0.832226107
105.885459 | 5.819499274 | 0.827506827
106.4967424 | 5.820362931 | 0.822813036
107.1115548 | 5.821217148 | 0.818144634
107.7299166 | 5.822062009 | 0.813501516
108.3518482 | 5.822897597 | 0.808883579
108.9773702 | 5.823723997 | 0.804290719
109.6065035 | 5.824541291 | 0.799722831
110.2392687 | 5.825349564 | 0.79517981
110.875687 | 5.826148899 | 0.790661551
111.5157793 | 5.826939381 | 0.786167947
112.1595669 | 5.827721092 | 0.781698893
112.8070712 | 5.828494118 | 0.777254282
113.4583135 | 5.82925854 | 0.772834006
114.1133155 | 5.830014443 | 0.76843796
114.7720988 | 5.830761909 | 0.764066034
115.4346854 | 5.831501021 | 0.759718121
116.1010971 | 5.832231862 | 0.755394114
116.7713561 | 5.832954513 | 0.751093905
117.4454844 | 5.833669058 | 0.746817384
118.1235046 | 5.834375576 | 0.742564444
118.8054391 | 5.835074149 | 0.738334976
119.4913103 | 5.835764858 | 0.734128871
120.1811412 | 5.836447783 | 0.72994602
120.8749545 | 5.837123004 | 0.725786315
121.5727732 | 5.837790601 | 0.721649646
122.2746205 | 5.838450652 | 0.717535906
122.9805196 | 5.839103235 | 0.713444984
123.6904939 | 5.83974843 | 0.709376772
124.4045669 | 5.840386312 | 0.705331161
125.1227623 | 5.841016959 | 0.701308042