## Sheet1
0.2 | 1.275419 | 0
0.2006006 | 1.275228 | 0
0.2012012 | 1.275037 | 0
0.2018018 | 1.274848 | 0
0.2024024 | 1.274661 | 0
0.203003 | 1.274478 | 0
0.2036036 | 1.2743 | 0
0.2042042 | 1.274127 | 0
0.2048048 | 1.273959 | 0
0.2054054 | 1.273799 | 0
0.206006 | 1.273646 | 0
0.2066066 | 1.2735 | 0
0.2072072 | 1.273358 | 0
0.2078078 | 1.27322 | 0
0.2084084 | 1.273083 | 0
0.209009 | 1.272945 | 0
0.2096096 | 1.272806 | 0
0.2102102 | 1.272665 | 0
0.2108108 | 1.272521 | 0
0.2114114 | 1.272375 | 0
0.212012 | 1.272228 | 0
0.2126126 | 1.272079 | 0
0.2132132 | 1.27193 | 0
0.2138138 | 1.27178 | 0
0.2144144 | 1.27163 | 0
0.215015 | 1.271481 | 0
0.2156156 | 1.271332 | 0
0.2162162 | 1.271184 | 0
0.2168168 | 1.271037 | 0
0.2174174 | 1.270892 | 0
0.218018 | 1.270749 | 0
0.2186186 | 1.270609 | 0
0.2192192 | 1.270471 | 0
0.2198198 | 1.270336 | 0
0.2204204 | 1.270205 | 0
0.221021 | 1.270078 | 0
0.2216216 | 1.269955 | 0
0.2222222 | 1.269837 | 0
0.2228228 | 1.269723 | 0
0.2234234 | 1.269615 | 0
0.224024 | 1.269509 | 0
0.2246246 | 1.269407 | 0
0.2252252 | 1.269307 | 0
0.2258258 | 1.269207 | 0
0.2264264 | 1.269108 | 0
0.227027 | 1.269009 | 0
0.2276276 | 1.268907 | 0
0.2282282 | 1.268804 | 0
0.2288288 | 1.268698 | 0
0.2294294 | 1.26859 | 0
0.23003 | 1.26848 | 0
0.2306306 | 1.268368 | 0
0.2312312 | 1.268255 | 0
0.2318318 | 1.26814 | 0
0.2324324 | 1.268024 | 0
0.233033 | 1.267907 | 0
0.2336336 | 1.26779 | 0
0.2342342 | 1.267671 | 0
0.2348348 | 1.267553 | 0
0.2354354 | 1.267434 | 0
0.236036 | 1.267316 | 0
0.2366366 | 1.267197 | 0
0.2372372 | 1.267079 | 0
0.2378378 | 1.266962 | 0
0.2384384 | 1.266845 | 0
0.239039 | 1.26673 | 0
0.2396396 | 1.266616 | 0
0.2402402 | 1.266503 | 0
0.2408408 | 1.266392 | 0
0.2414414 | 1.266282 | 0
0.242042 | 1.266175 | 0
0.2426426 | 1.26607 | 0
0.2432432 | 1.265967 | 0
0.2438438 | 1.265866 | 0
0.2444444 | 1.265767 | 0
0.245045 | 1.265669 | 0
0.2456456 | 1.265573 | 0
0.2462462 | 1.265479 | 0
0.2468468 | 1.265386 | 0
0.2474474 | 1.265294 | 0
0.248048 | 1.265204 | 0
0.2486486 | 1.265114 | 0
0.2492492 | 1.265025 | 0
0.2498498 | 1.264938 | 0
0.2504505 | 1.264851 | 0
0.2510511 | 1.264765 | 0
0.2516517 | 1.26468 | 0
0.2522523 | 1.264596 | 0
0.2528529 | 1.264512 | 0
0.2534535 | 1.264429 | 0
0.2540541 | 1.264347 | 0
0.2546547 | 1.264265 | 0
0.2552553 | 1.264184 | 0
0.2558559 | 1.264103 | 0
0.2564565 | 1.264023 | 0
0.2570571 | 1.263943 | 0
0.2576577 | 1.263863 | 0
0.2582583 | 1.263784 | 0
0.2588589 | 1.263705 | 0
0.2594595 | 1.263626 | 0
0.2600601 | 1.263547 | 0
0.2606607 | 1.263468 | 0
0.2612613 | 1.26339 | 0
0.2618619 | 1.263311 | 0
0.2624625 | 1.263232 | 0
0.2630631 | 1.263154 | 0
0.2636637 | 1.263075 | 0
0.2642643 | 1.262996 | 0
0.2648649 | 1.262917 | 0
0.2654655 | 1.262838 | 0
0.2660661 | 1.26276 | 0
0.2666667 | 1.262682 | 0
0.2672673 | 1.262604 | 0
0.2678679 | 1.262528 | 0
0.2684685 | 1.262452 | 0
0.2690691 | 1.262377 | 0
0.2696697 | 1.262302 | 0
0.2702703 | 1.262229 | 0
0.2708709 | 1.262156 | 0
0.2714715 | 1.262084 | 0
0.2720721 | 1.262013 | 0
0.2726727 | 1.261942 | 0
0.2732733 | 1.261872 | 0
0.2738739 | 1.261803 | 0
0.2744745 | 1.261735 | 0
0.2750751 | 1.261667 | 0
0.2756757 | 1.2616 | 0
0.2762763 | 1.261534 | 0
0.2768769 | 1.261469 | 0
0.2774775 | 1.261404 | 0
0.2780781 | 1.26134 | 0
0.2786787 | 1.261276 | 0
0.2792793 | 1.261214 | 0
0.2798799 | 1.261152 | 0
0.2804805 | 1.26109 | 0
0.2810811 | 1.26103 | 0
0.2816817 | 1.26097 | 0
0.2822823 | 1.260911 | 0
0.2828829 | 1.260852 | 0
0.2834835 | 1.260794 | 0
0.2840841 | 1.260737 | 0
0.2846847 | 1.26068 | 0
0.2852853 | 1.260623 | 0
0.2858859 | 1.260568 | 0
0.2864865 | 1.260512 | 0
0.2870871 | 1.260457 | 0
0.2876877 | 1.260402 | 0
0.2882883 | 1.260347 | 0
0.2888889 | 1.260292 | 0
0.2894895 | 1.260238 | 0
0.2900901 | 1.260183 | 0
0.2906907 | 1.260129 | 0
0.2912913 | 1.260075 | 0
0.2918919 | 1.260021 | 0
0.2924925 | 1.259968 | 0
0.2930931 | 1.259914 | 0
0.2936937 | 1.259861 | 0
0.2942943 | 1.259808 | 0
0.2948949 | 1.259755 | 0
0.2954955 | 1.259703 | 0
0.2960961 | 1.25965 | 0
0.2966967 | 1.259598 | 0
0.2972973 | 1.259546 | 0
0.2978979 | 1.259495 | 0
0.2984985 | 1.259443 | 0
0.2990991 | 1.259392 | 0
0.2996997 | 1.259341 | 0
0.3003003 | 1.25929 | 0
0.3009009 | 1.25924 | 0
0.3015015 | 1.25919 | 0
0.3021021 | 1.25914 | 0
0.3027027 | 1.25909 | 0
0.3033033 | 1.259041 | 0
0.3039039 | 1.258992 | 0
0.3045045 | 1.258943 | 0
0.3051051 | 1.258894 | 0
0.3057057 | 1.258845 | 0
0.3063063 | 1.258797 | 0
0.3069069 | 1.258748 | 0
0.3075075 | 1.258699 | 0
0.3081081 | 1.25865 | 0
0.3087087 | 1.2586 | 0
0.3093093 | 1.25855 | 0
0.3099099 | 1.2585 | 0
0.3105105 | 1.258449 | 0
0.3111111 | 1.258398 | 0
0.3117117 | 1.258346 | 0
0.3123123 | 1.258295 | 0
0.3129129 | 1.258244 | 0
0.3135135 | 1.258193 | 0
0.3141141 | 1.258142 | 0
0.3147147 | 1.258091 | 0
0.3153153 | 1.258041 | 0
0.3159159 | 1.257991 | 0
0.3165165 | 1.257942 | 0
0.3171171 | 1.257894 | 0
0.3177177 | 1.257847 | 0
0.3183183 | 1.2578 | 0
0.3189189 | 1.257754 | 0
0.3195195 | 1.25771 | 0
0.3201201 | 1.257666 | 0
0.3207207 | 1.257624 | 0
0.3213213 | 1.257583 | 0
0.3219219 | 1.257544 | 0
0.3225225 | 1.257506 | 0
0.3231231 | 1.25747 | 0
0.3237237 | 1.257436 | 0
0.3243243 | 1.257403 | 0
0.3249249 | 1.257373 | 0
0.3255255 | 1.257344 | 0
0.3261261 | 1.257316 | 0
0.3267267 | 1.257289 | 0
0.3273273 | 1.257262 | 0
0.3279279 | 1.257235 | 0
0.3285285 | 1.257207 | 0
0.3291291 | 1.257178 | 0
0.3297297 | 1.257147 | 0
0.3303303 | 1.257114 | 0
0.3309309 | 1.25708 | 0
0.3315315 | 1.257044 | 0
0.3321321 | 1.257007 | 0
0.3327327 | 1.256968 | 0
0.3333333 | 1.256928 | 0
0.3339339 | 1.256888 | 0
0.3345345 | 1.256846 | 0
0.3351351 | 1.256804 | 0
0.3357357 | 1.256761 | 0
0.3363363 | 1.256718 | 0
0.3369369 | 1.256674 | 0
0.3375375 | 1.256631 | 0
0.3381381 | 1.256587 | 0
0.3387387 | 1.256543 | 0
0.3393393 | 1.2565 | 0
0.3399399 | 1.256457 | 0
0.3405405 | 1.256414 | 0
0.3411411 | 1.256373 | 0
0.3417417 | 1.256331 | 0
0.3423423 | 1.256291 | 0
0.3429429 | 1.256252 | 0
0.3435435 | 1.256214 | 0
0.3441441 | 1.256178 | 0
0.3447447 | 1.256143 | 0
0.3453453 | 1.256109 | 0
0.3459459 | 1.256076 | 0
0.3465465 | 1.256044 | 0
0.3471471 | 1.256013 | 0
0.3477477 | 1.255982 | 0
0.3483483 | 1.255952 | 0
0.3489489 | 1.255921 | 0
0.3495495 | 1.25589 | 0
0.3501502 | 1.255859 | 0
0.3507508 | 1.255828 | 0
0.3513514 | 1.255796 | 0
0.351952 | 1.255764 | 0
0.3525526 | 1.255732 | 0
0.3531532 | 1.255699 | 0
0.3537538 | 1.255667 | 0
0.3543544 | 1.255634 | 0
0.354955 | 1.255601 | 0
0.3555556 | 1.255569 | 0
0.3561562 | 1.255536 | 0
0.3567568 | 1.255503 | 0
0.3573574 | 1.255471 | 0
0.357958 | 1.255439 | 0
0.3585586 | 1.255407 | 0
0.3591592 | 1.255375 | 0
0.3597598 | 1.255344 | 0
0.3603604 | 1.255313 | 0
0.360961 | 1.255282 | 0
0.3615616 | 1.255252 | 0
0.3621622 | 1.255222 | 0
0.3627628 | 1.255193 | 0
0.3633634 | 1.255165 | 0
0.363964 | 1.255137 | 0
0.3645646 | 1.25511 | 0
0.3651652 | 1.255083 | 0
0.3657658 | 1.255058 | 0
0.3663664 | 1.255033 | 0
0.366967 | 1.255008 | 0
0.3675676 | 1.254984 | 0
0.3681682 | 1.25496 | 0
0.3687688 | 1.254936 | 0
0.3693694 | 1.254912 | 0
0.36997 | 1.254888 | 0
0.3705706 | 1.254863 | 0
0.3711712 | 1.254837 | 0
0.3717718 | 1.254811 | 0
0.3723724 | 1.254785 | 0
0.372973 | 1.254758 | 0
0.3735736 | 1.254731 | 0
0.3741742 | 1.254703 | 0
0.3747748 | 1.254675 | 0
0.3753754 | 1.254647 | 0
0.375976 | 1.254619 | 0
0.3765766 | 1.254591 | 0
0.3771772 | 1.254562 | 0
0.3777778 | 1.254534 | 0
0.3783784 | 1.254505 | 0
0.378979 | 1.254477 | 0
0.3795796 | 1.254449 | 0
0.3801802 | 1.254421 | 0
0.3807808 | 1.254393 | 0
0.3813814 | 1.254365 | 0
0.381982 | 1.254338 | 0
0.3825826 | 1.254312 | 0
0.3831832 | 1.254285 | 0
0.3837838 | 1.254259 | 0
0.3843844 | 1.254234 | 0
0.384985 | 1.254209 | 0
0.3855856 | 1.254185 | 0
0.3861862 | 1.254162 | 0
0.3867868 | 1.254139 | 0
0.3873874 | 1.254117 | 0
0.387988 | 1.254096 | 0
0.3885886 | 1.254074 | 0
0.3891892 | 1.254053 | 0
0.3897898 | 1.254031 | 0
0.3903904 | 1.254009 | 0
0.390991 | 1.253986 | 0
0.3915916 | 1.253963 | 0
0.3921922 | 1.253939 | 0
0.3927928 | 1.253914 | 0
0.3933934 | 1.253889 | 0
0.393994 | 1.253863 | 0
0.3945946 | 1.253837 | 0
0.3951952 | 1.253811 | 0
0.3957958 | 1.253784 | 0
0.3963964 | 1.253757 | 0
0.396997 | 1.253731 | 0
0.3975976 | 1.253704 | 0
0.3981982 | 1.253678 | 0
0.3987988 | 1.253652 | 0
0.3993994 | 1.253627 | 0
0.4 | 1.253602 | 0
0.4006006 | 1.253578 | 0
0.4012012 | 1.253555 | 0
0.4018018 | 1.253533 | 0
0.4024024 | 1.253511 | 0
0.403003 | 1.253491 | 0
0.4036036 | 1.253472 | 0
0.4042042 | 1.253454 | 0
0.4048048 | 1.253438 | 0
0.4054054 | 1.253424 | 0
0.406006 | 1.253411 | 0
0.4066066 | 1.253399 | 0
0.4072072 | 1.253389 | 0
0.4078078 | 1.25338 | 0
0.4084084 | 1.253371 | 0
0.409009 | 1.253363 | 0
0.4096096 | 1.253354 | 0
0.4102102 | 1.253344 | 0
0.4108108 | 1.253334 | 0
0.4114114 | 1.253322 | 0
0.412012 | 1.253308 | 0
0.4126126 | 1.253294 | 0
0.4132132 | 1.253278 | 0
0.4138138 | 1.25326 | 0
0.4144144 | 1.253242 | 0
0.415015 | 1.253222 | 0
0.4156156 | 1.253202 | 0
0.4162162 | 1.253181 | 0
0.4168168 | 1.253159 | 0
0.4174174 | 1.253136 | 0
0.418018 | 1.253113 | 0
0.4186186 | 1.253089 | 0
0.4192192 | 1.253065 | 0
0.4198198 | 1.253041 | 0
0.4204204 | 1.253017 | 0
0.421021 | 1.252992 | 0
0.4216216 | 1.252968 | 0
0.4222222 | 1.252944 | 0
0.4228228 | 1.25292 | 0
0.4234234 | 1.252896 | 0
0.424024 | 1.252873 | 0
0.4246246 | 1.25285 | 0
0.4252252 | 1.252828 | 0
0.4258258 | 1.252806 | 0
0.4264264 | 1.252785 | 0
0.427027 | 1.252765 | 0
0.4276276 | 1.252747 | 0
0.4282282 | 1.252728 | 0
0.4288288 | 1.252711 | 0
0.4294294 | 1.252694 | 0
0.43003 | 1.252677 | 0
0.4306306 | 1.252661 | 0
0.4312312 | 1.252645 | 0
0.4318318 | 1.252629 | 0
0.4324324 | 1.252613 | 0
0.433033 | 1.252596 | 0
0.4336336 | 1.25258 | 0
0.4342342 | 1.252564 | 0
0.4348348 | 1.252547 | 0
0.4354354 | 1.25253 | 0
0.436036 | 1.252514 | 0
0.4366366 | 1.252497 | 0
0.4372372 | 1.252481 | 0
0.4378378 | 1.252464 | 0
0.4384384 | 1.252448 | 0
0.439039 | 1.252431 | 0
0.4396396 | 1.252415 | 0
0.4402402 | 1.252399 | 0
0.4408408 | 1.252383 | 0
0.4414414 | 1.252367 | 0
0.442042 | 1.252352 | 0
0.4426426 | 1.252336 | 0
0.4432432 | 1.252321 | 0
0.4438438 | 1.252306 | 0
0.4444444 | 1.252292 | 0
0.445045 | 1.252277 | 0
0.4456456 | 1.252263 | 0
0.4462462 | 1.25225 | 0
0.4468468 | 1.252237 | 0
0.4474474 | 1.252224 | 0
0.448048 | 1.252211 | 0
0.4486486 | 1.252199 | 0
0.4492492 | 1.252188 | 0
0.4498498 | 1.252176 | 0
0.4504505 | 1.252164 | 0
0.4510511 | 1.252152 | 0
0.4516517 | 1.25214 | 0
0.4522523 | 1.252127 | 0
0.4528529 | 1.252114 | 0
0.4534535 | 1.2521 | 0
0.4540541 | 1.252085 | 0
0.4546547 | 1.25207 | 0
0.4552553 | 1.252054 | 0
0.4558559 | 1.252037 | 0
0.4564565 | 1.25202 | 0
0.4570571 | 1.252002 | 0
0.4576577 | 1.251984 | 0
0.4582583 | 1.251966 | 0
0.4588589 | 1.251947 | 0
0.4594595 | 1.251928 | 0
0.4600601 | 1.251909 | 0
0.4606607 | 1.25189 | 0
0.4612613 | 1.25187 | 0
0.4618619 | 1.251851 | 0
0.4624625 | 1.251831 | 0
0.4630631 | 1.251812 | 0
0.4636637 | 1.251793 | 0
0.4642643 | 1.251773 | 0
0.4648649 | 1.251754 | 0
0.4654655 | 1.251736 | 0
0.4660661 | 1.251717 | 0
0.4666667 | 1.251699 | 0
0.4672673 | 1.251681 | 0
0.4678679 | 1.251664 | 0
0.4684685 | 1.251647 | 0
0.4690691 | 1.251631 | 0
0.4696697 | 1.251615 | 0
0.4702703 | 1.2516 | 0
0.4708709 | 1.251586 | 0
0.4714715 | 1.251572 | 0
0.4720721 | 1.251559 | 0
0.4726727 | 1.251546 | 0
0.4732733 | 1.251534 | 0
0.4738739 | 1.251523 | 0
0.4744745 | 1.251512 | 0
0.4750751 | 1.251502 | 0
0.4756757 | 1.251493 | 0
0.4762763 | 1.251484 | 0
0.4768769 | 1.251475 | 0
0.4774775 | 1.251467 | 0
0.4780781 | 1.251459 | 0
0.4786787 | 1.251451 | 0
0.4792793 | 1.251443 | 0
0.4798799 | 1.251436 | 0
0.4804805 | 1.251428 | 0
0.4810811 | 1.251421 | 0
0.4816817 | 1.251413 | 0
0.4822823 | 1.251405 | 0
0.4828829 | 1.251397 | 0
0.4834835 | 1.251389 | 0
0.4840841 | 1.251381 | 0
0.4846847 | 1.251372 | 0
0.4852853 | 1.251363 | 0
0.4858859 | 1.251353 | 0
0.4864865 | 1.251343 | 0
0.4870871 | 1.251332 | 0
0.4876877 | 1.25132 | 0
0.4882883 | 1.251308 | 0
0.4888889 | 1.251295 | 0
0.4894895 | 1.251282 | 0
0.4900901 | 1.251267 | 0
0.4906907 | 1.251251 | 0
0.4912913 | 1.251235 | 0
0.4918919 | 1.251218 | 0
0.4924925 | 1.251201 | 0
0.4930931 | 1.251184 | 0
0.4936937 | 1.251166 | 0
0.4942943 | 1.251148 | 0
0.4948949 | 1.25113 | 0
0.4954955 | 1.251112 | 0
0.4960961 | 1.251094 | 0
0.4966967 | 1.251076 | 0
0.4972973 | 1.251058 | 0
0.4978979 | 1.251041 | 0
0.4984985 | 1.251024 | 0
0.4990991 | 1.251007 | 0
0.4996997 | 1.250991 | 0
0.5003003 | 1.250975 | 0
0.5009009 | 1.25096 | 0
0.5015015 | 1.250945 | 0
0.5021021 | 1.250931 | 0
0.5027027 | 1.250917 | 0
0.5033033 | 1.250904 | 0
0.5039039 | 1.250892 | 0
0.5045045 | 1.250881 | 0
0.5051051 | 1.250871 | 0
0.5057057 | 1.250862 | 0
0.5063063 | 1.250853 | 0
0.5069069 | 1.250846 | 0
0.5075075 | 1.25084 | 0
0.5081081 | 1.250835 | 0
0.5087087 | 1.250831 | 0
0.5093093 | 1.250829 | 0
0.5099099 | 1.250827 | 0
0.5105105 | 1.250827 | 0
0.5111111 | 1.250828 | 0
0.5117117 | 1.250829 | 0
0.5123123 | 1.25083 | 0
0.5129129 | 1.25083 | 0
0.5135135 | 1.250831 | 0
0.5141141 | 1.25083 | 0
0.5147147 | 1.250828 | 0
0.5153153 | 1.250825 | 0
0.5159159 | 1.25082 | 0
0.5165165 | 1.250815 | 0
0.5171171 | 1.250808 | 0
0.5177177 | 1.2508 | 0
0.5183183 | 1.250791 | 0
0.5189189 | 1.250781 | 0
0.5195195 | 1.250771 | 0
0.5201201 | 1.25076 | 0
0.5207207 | 1.250748 | 0
0.5213213 | 1.250735 | 0
0.5219219 | 1.250722 | 0
0.5225225 | 1.250708 | 0
0.5231231 | 1.250695 | 0
0.5237237 | 1.25068 | 0
0.5243243 | 1.250666 | 0
0.5249249 | 1.250652 | 0
0.5255255 | 1.250637 | 0
0.5261261 | 1.250622 | 0
0.5267267 | 1.250608 | 0
0.5273273 | 1.250594 | 0
0.5279279 | 1.25058 | 0
0.5285285 | 1.250566 | 0
0.5291291 | 1.250553 | 0
0.5297297 | 1.25054 | 0
0.5303303 | 1.250528 | 0
0.5309309 | 1.250517 | 0
0.5315315 | 1.250506 | 0
0.5321321 | 1.250495 | 0
0.5327327 | 1.250485 | 0
0.5333333 | 1.250476 | 0
0.5339339 | 1.250467 | 0
0.5345345 | 1.250458 | 0
0.5351351 | 1.250449 | 0
0.5357357 | 1.250441 | 0
0.5363363 | 1.250433 | 0
0.5369369 | 1.250424 | 0
0.5375375 | 1.250416 | 0
0.5381381 | 1.250408 | 0
0.5387387 | 1.250401 | 0
0.5393393 | 1.250393 | 0
0.5399399 | 1.250385 | 0
0.5405405 | 1.250377 | 0
0.5411411 | 1.250369 | 0
0.5417417 | 1.250361 | 0
0.5423423 | 1.250353 | 0
0.5429429 | 1.250344 | 0
0.5435435 | 1.250336 | 0
0.5441441 | 1.250327 | 0
0.5447447 | 1.250319 | 0
0.5453453 | 1.25031 | 0
0.5459459 | 1.2503 | 0
0.5465465 | 1.250291 | 0
0.5471471 | 1.250281 | 0
0.5477477 | 1.25027 | 0
0.5483483 | 1.25026 | 0
0.5489489 | 1.250249 | 0
0.5495495 | 1.250237 | 0
0.5501502 | 1.250226 | 0
0.5507508 | 1.250213 | 0
0.5513514 | 1.250201 | 0
0.551952 | 1.250188 | 0
0.5525526 | 1.250175 | 0
0.5531532 | 1.250163 | 0
0.5537538 | 1.25015 | 0
0.5543544 | 1.250138 | 0
0.554955 | 1.250127 | 0
0.5555556 | 1.250116 | 0
0.5561562 | 1.250106 | 0
0.5567568 | 1.250096 | 0
0.5573574 | 1.250088 | 0
0.557958 | 1.250079 | 0
0.5585586 | 1.250071 | 0
0.5591592 | 1.250064 | 0
0.5597598 | 1.250057 | 0
0.5603604 | 1.25005 | 0
0.560961 | 1.250044 | 0
0.5615616 | 1.250039 | 0
0.5621622 | 1.250033 | 0
0.5627628 | 1.250028 | 0
0.5633634 | 1.250023 | 0
0.563964 | 1.250019 | 0
0.5645646 | 1.250015 | 0
0.5651652 | 1.25001 | 0
0.5657658 | 1.250006 | 0
0.5663664 | 1.250003 | 0
0.566967 | 1.249999 | 0
0.5675676 | 1.249995 | 0
0.5681682 | 1.249991 | 0
0.5687688 | 1.249988 | 0
0.5693694 | 1.249984 | 0
0.56997 | 1.24998 | 0
0.5705706 | 1.249976 | 0
0.5711712 | 1.249972 | 0
0.5717718 | 1.249968 | 0
0.5723724 | 1.249963 | 0
0.572973 | 1.249958 | 0
0.5735736 | 1.249954 | 0
0.5741742 | 1.249949 | 0
0.5747748 | 1.249943 | 0
0.5753754 | 1.249938 | 0
0.575976 | 1.249932 | 0
0.5765766 | 1.249926 | 0
0.5771772 | 1.24992 | 0
0.5777778 | 1.249914 | 0
0.5783784 | 1.249907 | 0
0.578979 | 1.249901 | 0
0.5795796 | 1.249894 | 0
0.5801802 | 1.249887 | 0
0.5807808 | 1.24988 | 0
0.5813814 | 1.249872 | 0
0.581982 | 1.249865 | 0
0.5825826 | 1.249857 | 0
0.5831832 | 1.24985 | 0
0.5837838 | 1.249842 | 0
0.5843844 | 1.249834 | 0
0.584985 | 1.249826 | 0
0.5855856 | 1.249818 | 0
0.5861862 | 1.24981 | 0
0.5867868 | 1.249803 | 0
0.5873874 | 1.249795 | 0
0.587988 | 1.249787 | 0
0.5885886 | 1.249779 | 0
0.5891892 | 1.249772 | 0
0.5897898 | 1.249764 | 0
0.5903904 | 1.249756 | 0
0.590991 | 1.249749 | 0
0.5915916 | 1.249742 | 0
0.5921922 | 1.249734 | 0
0.5927928 | 1.249727 | 0
0.5933934 | 1.24972 | 0
0.593994 | 1.249713 | 0
0.5945946 | 1.249706 | 0
0.5951952 | 1.249699 | 0
0.5957958 | 1.249691 | 0
0.5963964 | 1.249684 | 0
0.596997 | 1.249676 | 0
0.5975976 | 1.249667 | 0
0.5981982 | 1.249658 | 0
0.5987988 | 1.249649 | 0
0.5993994 | 1.24964 | 0
0.6 | 1.249631 | 0
0.6006006 | 1.249621 | 0
0.6012012 | 1.249612 | 0
0.6018018 | 1.249602 | 0
0.6024024 | 1.249592 | 0
0.603003 | 1.249583 | 0
0.6036036 | 1.249573 | 0
0.6042042 | 1.249564 | 0
0.6048048 | 1.249555 | 0
0.6054054 | 1.249547 | 0
0.606006 | 1.249538 | 0
0.6066066 | 1.24953 | 0
0.6072072 | 1.249523 | 0
0.6078078 | 1.249516 | 0
0.6084084 | 1.249509 | 0
0.609009 | 1.249503 | 0
0.6096096 | 1.249498 | 0
0.6102102 | 1.249493 | 0
0.6108108 | 1.249489 | 0
0.6114114 | 1.249486 | 0
0.612012 | 1.249484 | 0
0.6126126 | 1.249483 | 0
0.6132132 | 1.249482 | 0
0.6138138 | 1.249482 | 0
0.6144144 | 1.249483 | 0
0.615015 | 1.249484 | 0
0.6156156 | 1.249485 | 0
0.6162162 | 1.249485 | 0
0.6168168 | 1.249484 | 0
0.6174174 | 1.249482 | 0
0.618018 | 1.249479 | 0
0.6186186 | 1.249474 | 0
0.6192192 | 1.249468 | 0
0.6198198 | 1.249462 | 0
0.6204204 | 1.249454 | 0
0.621021 | 1.249445 | 0
0.6216216 | 1.249435 | 0
0.6222222 | 1.249425 | 0
0.6228228 | 1.249414 | 0
0.6234234 | 1.249403 | 0
0.624024 | 1.249391 | 0
0.6246246 | 1.249379 | 0
0.6252252 | 1.249367 | 0
0.6258258 | 1.249355 | 0
0.6264264 | 1.249342 | 0
0.627027 | 1.249331 | 0
0.6276276 | 1.249319 | 0
0.6282282 | 1.249307 | 0
0.6288288 | 1.249297 | 0
0.6294294 | 1.249286 | 0
0.63003 | 1.249277 | 0
0.6306306 | 1.249268 | 0
0.6312312 | 1.24926 | 0
0.6318318 | 1.249253 | 0
0.6324324 | 1.249247 | 0
0.633033 | 1.249243 | 0
0.6336336 | 1.249239 | 0
0.6342342 | 1.249236 | 0
0.6348348 | 1.249234 | 0
0.6354354 | 1.249232 | 0
0.636036 | 1.249231 | 0
0.6366366 | 1.249229 | 0
0.6372372 | 1.249227 | 0
0.6378378 | 1.249225 | 0
0.6384384 | 1.249223 | 0
0.639039 | 1.24922 | 0
0.6396396 | 1.249216 | 0
0.6402402 | 1.249212 | 0
0.6408408 | 1.249208 | 0
0.6414414 | 1.249203 | 0
0.642042 | 1.249198 | 0
0.6426426 | 1.249193 | 0
0.6432432 | 1.249187 | 0
0.6438438 | 1.249181 | 0
0.6444444 | 1.249175 | 0
0.645045 | 1.249169 | 0
0.6456456 | 1.249163 | 0
0.6462462 | 1.249156 | 0
0.6468468 | 1.249149 | 0
0.6474474 | 1.249142 | 0
0.648048 | 1.249136 | 0
0.6486486 | 1.249129 | 0
0.6492492 | 1.249122 | 0
0.6498498 | 1.249115 | 0
0.6504505 | 1.249108 | 0
0.6510511 | 1.249101 | 0
0.6516517 | 1.249095 | 0
0.6522523 | 1.249088 | 0
0.6528529 | 1.249082 | 0
0.6534535 | 1.249076 | 0
0.6540541 | 1.24907 | 0
0.6546547 | 1.249064 | 0
0.6552553 | 1.249058 | 0
0.6558559 | 1.249053 | 0
0.6564565 | 1.249048 | 0
0.6570571 | 1.249044 | 0
0.6576577 | 1.24904 | 0
0.6582583 | 1.249036 | 0
0.6588589 | 1.249032 | 0
0.6594595 | 1.249029 | 0
0.6600601 | 1.249026 | 0
0.6606607 | 1.249024 | 0
0.6612613 | 1.249022 | 0
0.6618619 | 1.24902 | 0
0.6624625 | 1.249018 | 0
0.6630631 | 1.249017 | 0
0.6636637 | 1.249015 | 0
0.6642643 | 1.249014 | 0
0.6648649 | 1.249013 | 0
0.6654655 | 1.249011 | 0
0.6660661 | 1.24901 | 0
0.6666667 | 1.249009 | 0
0.6672673 | 1.249007 | 0
0.6678679 | 1.249006 | 0
0.6684685 | 1.249004 | 0
0.6690691 | 1.249002 | 0
0.6696697 | 1.249 | 0
0.6702703 | 1.248997 | 0
0.6708709 | 1.248994 | 0
0.6714715 | 1.248991 | 0
0.6720721 | 1.248987 | 0
0.6726727 | 1.248983 | 0
0.6732733 | 1.248979 | 0
0.6738739 | 1.248974 | 0
0.6744745 | 1.248968 | 0
0.6750751 | 1.248962 | 0
0.6756757 | 1.248955 | 0
0.6762763 | 1.248948 | 0
0.6768769 | 1.248941 | 0
0.6774775 | 1.248933 | 0
0.6780781 | 1.248925 | 0
0.6786787 | 1.248917 | 0
0.6792793 | 1.248909 | 0
0.6798799 | 1.248901 | 0
0.6804805 | 1.248893 | 0
0.6810811 | 1.248886 | 0
0.6816817 | 1.248878 | 0
0.6822823 | 1.248871 | 0
0.6828829 | 1.248863 | 0
0.6834835 | 1.248856 | 0
0.6840841 | 1.248849 | 0
0.6846847 | 1.248842 | 0
0.6852853 | 1.248836 | 0
0.6858859 | 1.24883 | 0
0.6864865 | 1.248824 | 0
0.6870871 | 1.248818 | 0
0.6876877 | 1.248813 | 0
0.6882883 | 1.248807 | 0
0.6888889 | 1.248803 | 0
0.6894895 | 1.248798 | 0
0.6900901 | 1.248794 | 0
0.6906907 | 1.24879 | 0
0.6912913 | 1.248787 | 0
0.6918919 | 1.248784 | 0
0.6924925 | 1.248781 | 0
0.6930931 | 1.248779 | 0
0.6936937 | 1.248778 | 0
0.6942943 | 1.248777 | 0
0.6948949 | 1.248776 | 0
0.6954955 | 1.248775 | 0
0.6960961 | 1.248775 | 0
0.6966967 | 1.248775 | 0
0.6972973 | 1.248776 | 0
0.6978979 | 1.248776 | 0
0.6984985 | 1.248777 | 0
0.6990991 | 1.248777 | 0
0.6996997 | 1.248777 | 0
0.7003003 | 1.248777 | 0
0.7009009 | 1.248777 | 0
0.7015015 | 1.248777 | 0
0.7021021 | 1.248777 | 0
0.7027027 | 1.248776 | 0
0.7033033 | 1.248775 | 0
0.7039039 | 1.248774 | 0
0.7045045 | 1.248772 | 0
0.7051051 | 1.248771 | 0
0.7057057 | 1.248769 | 0
0.7063063 | 1.248767 | 0
0.7069069 | 1.248764 | 0
0.7075075 | 1.248761 | 0
0.7081081 | 1.248758 | 0
0.7087087 | 1.248754 | 0
0.7093093 | 1.24875 | 0
0.7099099 | 1.248746 | 0
0.7105105 | 1.248741 | 0
0.7111111 | 1.248736 | 0
0.7117117 | 1.24873 | 0
0.7123123 | 1.248724 | 0
0.7129129 | 1.248717 | 0
0.7135135 | 1.24871 | 0
0.7141141 | 1.248703 | 0
0.7147147 | 1.248695 | 0
0.7153153 | 1.248686 | 0
0.7159159 | 1.248677 | 0
0.7165165 | 1.248668 | 0
0.7171171 | 1.248658 | 0
0.7177177 | 1.248648 | 0
0.7183183 | 1.248639 | 0
0.7189189 | 1.24863 | 0
0.7195195 | 1.248621 | 0
0.7201201 | 1.248612 | 0
0.7207207 | 1.248605 | 0
0.7213213 | 1.248598 | 0
0.7219219 | 1.248592 | 0
0.7225225 | 1.248587 | 0
0.7231231 | 1.248583 | 0
0.7237237 | 1.24858 | 0
0.7243243 | 1.248579 | 0
0.7249249 | 1.248578 | 0
0.7255255 | 1.248578 | 0
0.7261261 | 1.248578 | 0
0.7267267 | 1.248579 | 0
0.7273273 | 1.24858 | 0
0.7279279 | 1.248582 | 0
0.7285285 | 1.248583 | 0
0.7291291 | 1.248584 | 0
0.7297297 | 1.248585 | 0
0.7303303 | 1.248585 | 0
0.7309309 | 1.248584 | 0
0.7315315 | 1.248583 | 0
0.7321321 | 1.248582 | 0
0.7327327 | 1.24858 | 0
0.7333333 | 1.248578 | 0
0.7339339 | 1.248575 | 0
0.7345345 | 1.248572 | 0
0.7351351 | 1.248569 | 0
0.7357357 | 1.248565 | 0
0.7363363 | 1.248561 | 0
0.7369369 | 1.248557 | 0
0.7375375 | 1.248552 | 0
0.7381381 | 1.248548 | 0
0.7387387 | 1.248543 | 0
0.7393393 | 1.248538 | 0
0.7399399 | 1.248533 | 0
0.7405405 | 1.248528 | 0
0.7411411 | 1.248524 | 0
0.7417417 | 1.248519 | 0
0.7423423 | 1.248514 | 0
0.7429429 | 1.248509 | 0
0.7435435 | 1.248504 | 0
0.7441441 | 1.2485 | 0
0.7447447 | 1.248495 | 0
0.7453453 | 1.248491 | 0
0.7459459 | 1.248487 | 0
0.7465465 | 1.248484 | 0
0.7471471 | 1.24848 | 0
0.7477477 | 1.248478 | 0
0.7483483 | 1.248475 | 0
0.7489489 | 1.248473 | 0
0.7495495 | 1.24847 | 0
0.7501502 | 1.248468 | 0
0.7507508 | 1.248466 | 0
0.7513514 | 1.248464 | 0
0.751952 | 1.248461 | 0
0.7525526 | 1.248458 | 0
0.7531532 | 1.248455 | 0
0.7537538 | 1.248451 | 0
0.7543544 | 1.248447 | 0
0.754955 | 1.248442 | 0
0.7555556 | 1.248437 | 0
0.7561562 | 1.248432 | 0
0.7567568 | 1.248427 | 0
0.7573574 | 1.248421 | 0
0.757958 | 1.248415 | 0
0.7585586 | 1.248409 | 0
0.7591592 | 1.248403 | 0
0.7597598 | 1.248396 | 0
0.7603604 | 1.24839 | 0
0.760961 | 1.248384 | 0
0.7615616 | 1.248378 | 0
0.7621622 | 1.248372 | 0
0.7627628 | 1.248366 | 0
0.7633634 | 1.248361 | 0
0.763964 | 1.248355 | 0
0.7645646 | 1.24835 | 0
0.7651652 | 1.248346 | 0
0.7657658 | 1.248342 | 0
0.7663664 | 1.248338 | 0
0.766967 | 1.248334 | 0
0.7675676 | 1.248332 | 0
0.7681682 | 1.24833 | 0
0.7687688 | 1.248328 | 0
0.7693694 | 1.248327 | 0
0.76997 | 1.248326 | 0
0.7705706 | 1.248326 | 0
0.7711712 | 1.248327 | 0
0.7717718 | 1.248327 | 0
0.7723724 | 1.248328 | 0
0.772973 | 1.248328 | 0
0.7735736 | 1.248328 | 0
0.7741742 | 1.248328 | 0
0.7747748 | 1.248328 | 0
0.7753754 | 1.248327 | 0
0.775976 | 1.248326 | 0
0.7765766 | 1.248325 | 0
0.7771772 | 1.248323 | 0
0.7777778 | 1.248321 | 0
0.7783784 | 1.248319 | 0
0.778979 | 1.248317 | 0
0.7795796 | 1.248314 | 0
0.7801802 | 1.248312 | 0
0.7807808 | 1.248308 | 0
0.7813814 | 1.248305 | 0
0.781982 | 1.248302 | 0
0.7825826 | 1.248298 | 0
0.7831832 | 1.248294 | 0
0.7837838 | 1.24829 | 0
0.7843844 | 1.248286 | 0
0.784985 | 1.248281 | 0
0.7855856 | 1.248277 | 0
0.7861862 | 1.248272 | 0
0.7867868 | 1.248267 | 0
0.7873874 | 1.248262 | 0
0.787988 | 1.248257 | 0
0.7885886 | 1.248252 | 0
0.7891892 | 1.248246 | 0
0.7897898 | 1.248241 | 0
0.7903904 | 1.248235 | 0
0.790991 | 1.24823 | 0
0.7915916 | 1.248224 | 0
0.7921922 | 1.248219 | 0
0.7927928 | 1.248213 | 0
0.7933934 | 1.248207 | 0
0.793994 | 1.248202 | 0
0.7945946 | 1.248196 | 0
0.7951952 | 1.24819 | 0
0.7957958 | 1.248185 | 0
0.7963964 | 1.248179 | 0
0.796997 | 1.248173 | 0
0.7975976 | 1.248168 | 0
0.7981982 | 1.248162 | 0
0.7987988 | 1.248157 | 0
0.7993994 | 1.248151 | 0
0.8 | 1.248146 | 0