## Sheet1
0.2 | 1.268795 | 0.3515947
0.2006006 | 1.268536 | 0.3549772
0.2012012 | 1.268281 | 0.3584525
0.2018018 | 1.268038 | 0.3620172
0.2024024 | 1.267811 | 0.3656681
0.203003 | 1.267607 | 0.3694017
0.2036036 | 1.267433 | 0.3732148
0.2042042 | 1.267294 | 0.3771038
0.2048048 | 1.267198 | 0.3810656
0.2054054 | 1.26715 | 0.3850967
0.206006 | 1.267156 | 0.3891937
0.2066066 | 1.267223 | 0.3933534
0.2072072 | 1.267358 | 0.3975724
0.2078078 | 1.267565 | 0.4018473
0.2084084 | 1.267851 | 0.4061748
0.209009 | 1.268223 | 0.4105517
0.2096096 | 1.268686 | 0.4149746
0.2102102 | 1.269247 | 0.4194403
0.2108108 | 1.269911 | 0.4239454
0.2114114 | 1.270684 | 0.4284868
0.212012 | 1.271573 | 0.4330612
0.2126126 | 1.272584 | 0.4376655
0.2132132 | 1.273722 | 0.4422965
0.2138138 | 1.274993 | 0.4469509
0.2144144 | 1.276401 | 0.4516259
0.215015 | 1.277939 | 0.4563187
0.2156156 | 1.2796 | 0.4610265
0.2162162 | 1.281375 | 0.4657467
0.2168168 | 1.283256 | 0.4704767
0.2174174 | 1.285236 | 0.4752138
0.218018 | 1.287306 | 0.4799554
0.2186186 | 1.289459 | 0.4846989
0.2192192 | 1.291686 | 0.4894415
0.2198198 | 1.29398 | 0.4941808
0.2204204 | 1.296334 | 0.498914
0.221021 | 1.298738 | 0.5036385
0.2216216 | 1.301185 | 0.5083516
0.2222222 | 1.303669 | 0.5130508
0.2228228 | 1.30618 | 0.5177334
0.2234234 | 1.308711 | 0.5223966
0.224024 | 1.311255 | 0.5270378
0.2246246 | 1.313804 | 0.5316544
0.2252252 | 1.316351 | 0.5362436
0.2258258 | 1.318887 | 0.5408026
0.2264264 | 1.321405 | 0.5453288
0.227027 | 1.323901 | 0.5498194
0.2276276 | 1.326426 | 0.5542705
0.2282282 | 1.329073 | 0.558678
0.2288288 | 1.331939 | 0.5630375
0.2294294 | 1.335121 | 0.5673452
0.23003 | 1.338711 | 0.5715977
0.2306306 | 1.342731 | 0.5757926
0.2312312 | 1.347131 | 0.5799287
0.2318318 | 1.351861 | 0.5840048
0.2324324 | 1.35687 | 0.5880194
0.233033 | 1.362106 | 0.5919709
0.2336336 | 1.367519 | 0.595857
0.2342342 | 1.373059 | 0.5996749
0.2348348 | 1.378673 | 0.6034216
0.2354354 | 1.384312 | 0.6070938
0.236036 | 1.389926 | 0.610688
0.2366366 | 1.395499 | 0.6142006
0.2372372 | 1.401063 | 0.6176274
0.2378378 | 1.406652 | 0.6209645
0.2384384 | 1.412299 | 0.6242081
0.239039 | 1.418038 | 0.6273544
0.2396396 | 1.423903 | 0.6303997
0.2402402 | 1.429927 | 0.6333406
0.2408408 | 1.436146 | 0.6361735
0.2414414 | 1.442592 | 0.638895
0.242042 | 1.449299 | 0.6415018
0.2426426 | 1.456286 | 0.6439906
0.2432432 | 1.463539 | 0.646358
0.2438438 | 1.471044 | 0.6486005
0.2444444 | 1.478786 | 0.6507145
0.245045 | 1.486749 | 0.6526965
0.2456456 | 1.49492 | 0.6545425
0.2462462 | 1.503282 | 0.6562489
0.2468468 | 1.511822 | 0.6578116
0.2474474 | 1.520523 | 0.6592267
0.248048 | 1.52935 | 0.6604899
0.2486486 | 1.538246 | 0.6615964
0.2492492 | 1.54715 | 0.6625416
0.2498498 | 1.556003 | 0.6633202
0.2504505 | 1.564745 | 0.6639272
0.2510511 | 1.573317 | 0.6643573
0.2516517 | 1.581699 | 0.6646056
0.2522523 | 1.589981 | 0.6646687
0.2528529 | 1.598275 | 0.664544
0.2534535 | 1.606692 | 0.6642288
0.2540541 | 1.615344 | 0.6637205
0.2546547 | 1.624342 | 0.6630168
0.2552553 | 1.633798 | 0.6621156
0.2558559 | 1.643817 | 0.6610145
0.2564565 | 1.654344 | 0.6597088
0.2570571 | 1.665181 | 0.6581912
0.2576577 | 1.676126 | 0.6564537
0.2582583 | 1.686973 | 0.6544885
0.2588589 | 1.697519 | 0.6522871
0.2594595 | 1.707557 | 0.6498412
0.2600601 | 1.716973 | 0.6471439
0.2606607 | 1.725847 | 0.644192
0.2612613 | 1.73428 | 0.6409828
0.2618619 | 1.742377 | 0.6375137
0.2624625 | 1.750242 | 0.6337824
0.2630631 | 1.757978 | 0.6297863
0.2636637 | 1.765689 | 0.6255237
0.2642643 | 1.773458 | 0.6210002
0.2648649 | 1.781289 | 0.6162247
0.2654655 | 1.789168 | 0.6112059
0.2660661 | 1.797084 | 0.6059525
0.2666667 | 1.805025 | 0.6004734
0.2672673 | 1.812978 | 0.5947773
0.2678679 | 1.82093 | 0.5888732
0.2684685 | 1.82887 | 0.5827699
0.2690691 | 1.836784 | 0.5764763
0.2696697 | 1.844655 | 0.5700014
0.2702703 | 1.852416 | 0.5633531
0.2708709 | 1.85998 | 0.5565394
0.2714715 | 1.86726 | 0.5495681
0.2720721 | 1.874166 | 0.5424472
0.2726727 | 1.88061 | 0.535185
0.2732733 | 1.886505 | 0.5277903
0.2738739 | 1.891762 | 0.5202726
0.2744745 | 1.896292 | 0.5126416
0.2750751 | 1.900042 | 0.5049076
0.2756757 | 1.903131 | 0.4970836
0.2762763 | 1.905725 | 0.489183
0.2768769 | 1.907994 | 0.4812193
0.2774775 | 1.910107 | 0.4732057
0.2780781 | 1.912207 | 0.4651548
0.2786787 | 1.914316 | 0.4570775
0.2792793 | 1.916427 | 0.4489843
0.2798799 | 1.918529 | 0.4408857
0.2804805 | 1.920613 | 0.4327922
0.2810811 | 1.922669 | 0.4247142
0.2816817 | 1.924688 | 0.4166625
0.2822823 | 1.926661 | 0.4086474
0.2828829 | 1.928579 | 0.4006797
0.2834835 | 1.930431 | 0.3927698
0.2840841 | 1.932208 | 0.3849285
0.2846847 | 1.933902 | 0.3771662
0.2852853 | 1.935502 | 0.3694899
0.2858859 | 1.936999 | 0.3619011
0.2864865 | 1.938384 | 0.3544008
0.2870871 | 1.939648 | 0.3469902
0.2876877 | 1.940781 | 0.3396705
0.2882883 | 1.941774 | 0.3324426
0.2888889 | 1.942618 | 0.3253079
0.2894895 | 1.943298 | 0.3182672
0.2900901 | 1.943786 | 0.3113217
0.2906907 | 1.944057 | 0.3044724
0.2912913 | 1.944082 | 0.2977202
0.2918919 | 1.943834 | 0.2910662
0.2924925 | 1.943285 | 0.2845115
0.2930931 | 1.94241 | 0.2780571
0.2936937 | 1.941224 | 0.2717045
0.2942943 | 1.939774 | 0.2654552
0.2948949 | 1.938104 | 0.2593107
0.2954955 | 1.936263 | 0.2532726
0.2960961 | 1.934296 | 0.2473422
0.2966967 | 1.93225 | 0.2415211
0.2972973 | 1.93017 | 0.2358105
0.2978979 | 1.928102 | 0.2302118
0.2984985 | 1.926059 | 0.2247262
0.2990991 | 1.924035 | 0.2193545
0.2996997 | 1.922023 | 0.2140979
0.3003003 | 1.920017 | 0.2089569
0.3009009 | 1.918012 | 0.2039301
0.3015015 | 1.916001 | 0.1990159
0.3021021 | 1.913977 | 0.1942125
0.3027027 | 1.911934 | 0.1895183
0.3033033 | 1.909867 | 0.1849314
0.3039039 | 1.907768 | 0.1804502
0.3045045 | 1.905632 | 0.1760731
0.3051051 | 1.903452 | 0.1717982
0.3057057 | 1.901222 | 0.167624
0.3063063 | 1.898936 | 0.1635486
0.3069069 | 1.896588 | 0.1595705
0.3075075 | 1.89417 | 0.1556879
0.3081081 | 1.891677 | 0.151899
0.3087087 | 1.889103 | 0.1482024
0.3093093 | 1.886454 | 0.1445962
0.3099099 | 1.883795 | 0.1410789
0.3105105 | 1.881211 | 0.1376493
0.3111111 | 1.878786 | 0.1343057
0.3117117 | 1.876604 | 0.1310466
0.3123123 | 1.874724 | 0.1278704
0.3129129 | 1.873094 | 0.1247753
0.3135135 | 1.87164 | 0.1217593
0.3141141 | 1.870283 | 0.1188205
0.3147147 | 1.868949 | 0.115957
0.3153153 | 1.86756 | 0.113167
0.3159159 | 1.866041 | 0.1104485
0.3165165 | 1.864316 | 0.1077999
0.3171171 | 1.862354 | 0.1052194
0.3177177 | 1.860175 | 0.1027053
0.3183183 | 1.857803 | 0.1002562
0.3189189 | 1.855262 | 0.09787025
0.3195195 | 1.852576 | 0.09554599
0.3201201 | 1.849769 | 0.09328174
0.3207207 | 1.846864 | 0.09107588
0.3213213 | 1.843885 | 0.08892676
0.3219219 | 1.840856 | 0.08683275
0.3225225 | 1.837802 | 0.08479218
0.3231231 | 1.834746 | 0.0828034
0.3237237 | 1.831711 | 0.08086475
0.3243243 | 1.828722 | 0.07897457
0.3249249 | 1.825802 | 0.07713118
0.3255255 | 1.822976 | 0.0753329
0.3261261 | 1.820267 | 0.07357807
0.3267267 | 1.817699 | 0.071865
0.3273273 | 1.815295 | 0.07019202
0.3279279 | 1.81308 | 0.06855742
0.3285285 | 1.81105 | 0.06695951
0.3291291 | 1.809177 | 0.06539654
0.3297297 | 1.807431 | 0.06386679
0.3303303 | 1.805781 | 0.06236854
0.3309309 | 1.804197 | 0.06090061
0.3315315 | 1.802649 | 0.05946256
0.3321321 | 1.801105 | 0.05805405
0.3327327 | 1.799537 | 0.05667472
0.3333333 | 1.797914 | 0.05532422
0.3339339 | 1.796228 | 0.0540022
0.3345345 | 1.794483 | 0.05270836
0.3351351 | 1.792685 | 0.05144237
0.3357357 | 1.790838 | 0.05020389
0.3363363 | 1.788949 | 0.04899262
0.3369369 | 1.787023 | 0.04780822
0.3375375 | 1.785065 | 0.04665037
0.3381381 | 1.783079 | 0.04551873
0.3387387 | 1.781073 | 0.044413
0.3393393 | 1.77905 | 0.04333282
0.3399399 | 1.777017 | 0.04227789
0.3405405 | 1.774978 | 0.04124787
0.3411411 | 1.772939 | 0.04024243
0.3417417 | 1.770906 | 0.03926124
0.3423423 | 1.768882 | 0.03830398
0.3429429 | 1.766875 | 0.03737031
0.3435435 | 1.764889 | 0.0364599
0.3441441 | 1.762929 | 0.03557243
0.3447447 | 1.761001 | 0.03470755
0.3453453 | 1.75911 | 0.03386496
0.3459459 | 1.757261 | 0.0330443
0.3465465 | 1.75546 | 0.03224525
0.3471471 | 1.753713 | 0.03146749
0.3477477 | 1.752023 | 0.03071067
0.3483483 | 1.750397 | 0.02997447
0.3489489 | 1.748841 | 0.02925856
0.3495495 | 1.747354 | 0.0285626
0.3501502 | 1.745929 | 0.02788626
0.3507508 | 1.744551 | 0.02722921
0.3513514 | 1.743208 | 0.02659111
0.351952 | 1.741888 | 0.02597163
0.3525526 | 1.740578 | 0.02537043
0.3531532 | 1.739265 | 0.02478718
0.3537538 | 1.737938 | 0.02422155
0.3543544 | 1.736583 | 0.02367321
0.354955 | 1.735192 | 0.02314183
0.3555556 | 1.733768 | 0.02262708
0.3561562 | 1.732315 | 0.02212863
0.3567568 | 1.730835 | 0.02164616
0.3573574 | 1.729333 | 0.02117932
0.357958 | 1.727811 | 0.02072781
0.3585586 | 1.726273 | 0.02029128
0.3591592 | 1.724723 | 0.01986941
0.3597598 | 1.723165 | 0.01946187
0.3603604 | 1.7216 | 0.01906833
0.360961 | 1.720034 | 0.01868846
0.3615616 | 1.718469 | 0.01832193
0.3621622 | 1.71691 | 0.01796842
0.3627628 | 1.715358 | 0.01762759
0.3633634 | 1.713819 | 0.01729911
0.363964 | 1.712295 | 0.01698266
0.3645646 | 1.71079 | 0.01667791
0.3651652 | 1.709307 | 0.01638453
0.3657658 | 1.70785 | 0.01610218
0.3663664 | 1.706422 | 0.01583055
0.366967 | 1.705027 | 0.01556929
0.3675676 | 1.703668 | 0.01531808
0.3681682 | 1.702349 | 0.0150766
0.3687688 | 1.701073 | 0.0148445
0.3693694 | 1.699844 | 0.01462147
0.36997 | 1.698665 | 0.01440718
0.3705706 | 1.697538 | 0.01420128
0.3711712 | 1.696461 | 0.01400347
0.3717718 | 1.695426 | 0.01381339
0.3723724 | 1.694426 | 0.01363074
0.372973 | 1.693452 | 0.01345516
0.3735736 | 1.692498 | 0.01328635
0.3741742 | 1.691556 | 0.01312396
0.3747748 | 1.690617 | 0.01296767
0.3753754 | 1.689676 | 0.01281715
0.375976 | 1.688723 | 0.01267207
0.3765766 | 1.687753 | 0.01253211
0.3771772 | 1.686762 | 0.01239692
0.3777778 | 1.685752 | 0.01226619
0.3783784 | 1.684725 | 0.01213958
0.378979 | 1.683683 | 0.01201677
0.3795796 | 1.682628 | 0.01189742
0.3801802 | 1.68156 | 0.01178122
0.3807808 | 1.680483 | 0.01166782
0.3813814 | 1.679398 | 0.01155691
0.381982 | 1.678307 | 0.01144815
0.3825826 | 1.677211 | 0.01134121
0.3831832 | 1.676112 | 0.01123577
0.3837838 | 1.675013 | 0.0111315
0.3843844 | 1.673914 | 0.01102806
0.384985 | 1.672818 | 0.01092529
0.3855856 | 1.671727 | 0.01082317
0.3861862 | 1.670642 | 0.01072169
0.3867868 | 1.669565 | 0.01062086
0.3873874 | 1.668497 | 0.01052067
0.387988 | 1.667442 | 0.01042113
0.3885886 | 1.6664 | 0.01032222
0.3891892 | 1.665373 | 0.01022396
0.3897898 | 1.664363 | 0.01012633
0.3903904 | 1.663373 | 0.01002935
0.390991 | 1.662402 | 0.009932994
0.3915916 | 1.661455 | 0.009837274
0.3921922 | 1.660531 | 0.009742187
0.3927928 | 1.659633 | 0.00964773
0.3933934 | 1.658764 | 0.009553901
0.393994 | 1.657924 | 0.009460701
0.3945946 | 1.657115 | 0.009368126
0.3951952 | 1.656337 | 0.009276175
0.3957958 | 1.655587 | 0.009184847
0.3963964 | 1.654858 | 0.00909414
0.396997 | 1.654147 | 0.009004054
0.3975976 | 1.653449 | 0.008914586
0.3981982 | 1.652758 | 0.008825735
0.3987988 | 1.652071 | 0.0087375
0.3993994 | 1.651381 | 0.00864988
0.4 | 1.650686 | 0.008562872
0.4006006 | 1.649979 | 0.008476477
0.4012012 | 1.649258 | 0.008390692
0.4018018 | 1.648522 | 0.008305516
0.4024024 | 1.647775 | 0.008220948
0.403003 | 1.647016 | 0.008136987
0.4036036 | 1.646247 | 0.008053629
0.4042042 | 1.64547 | 0.007970876
0.4048048 | 1.644686 | 0.007888724
0.4054054 | 1.643896 | 0.007807172
0.406006 | 1.643101 | 0.007726219
0.4066066 | 1.642304 | 0.007645864
0.4072072 | 1.641505 | 0.007566104
0.4078078 | 1.640705 | 0.007486939
0.4084084 | 1.639906 | 0.007408367
0.409009 | 1.63911 | 0.007330387
0.4096096 | 1.638318 | 0.007252996
0.4102102 | 1.63753 | 0.007176194
0.4108108 | 1.636749 | 0.00709998
0.4114114 | 1.635976 | 0.00702435
0.412012 | 1.635211 | 0.006949305
0.4126126 | 1.634457 | 0.006874842
0.4132132 | 1.633715 | 0.00680096
0.4138138 | 1.632986 | 0.006727658
0.4144144 | 1.632272 | 0.006654934
0.415015 | 1.631573 | 0.006582787
0.4156156 | 1.630892 | 0.006511214
0.4162162 | 1.630229 | 0.006440216
0.4168168 | 1.629586 | 0.006369789
0.4174174 | 1.628964 | 0.006299933
0.418018 | 1.628365 | 0.006230646
0.4186186 | 1.62779 | 0.006161926
0.4192192 | 1.62724 | 0.006093773
0.4198198 | 1.626711 | 0.006026184
0.4204204 | 1.6262 | 0.005959159
0.421021 | 1.6257 | 0.005892696
0.4216216 | 1.625209 | 0.005826795
0.4222222 | 1.62472 | 0.005761453
0.4228228 | 1.624229 | 0.00569667
0.4234234 | 1.623732 | 0.005632443
0.424024 | 1.623223 | 0.005568773
0.4246246 | 1.622698 | 0.005505658
0.4252252 | 1.622159 | 0.005443096
0.4258258 | 1.621604 | 0.005381085
0.4264264 | 1.621037 | 0.005319626
0.427027 | 1.620458 | 0.005258714
0.4276276 | 1.619868 | 0.005198351
0.4282282 | 1.619269 | 0.005138533
0.4288288 | 1.618661 | 0.00507926
0.4294294 | 1.618046 | 0.00502053
0.43003 | 1.617425 | 0.004962341
0.4306306 | 1.616799 | 0.004904693
0.4312312 | 1.616169 | 0.004847583
0.4318318 | 1.615537 | 0.00479101
0.4324324 | 1.614903 | 0.004734972
0.433033 | 1.614269 | 0.004679469
0.4336336 | 1.613636 | 0.004624499
0.4342342 | 1.613005 | 0.00457006
0.4348348 | 1.612378 | 0.004516151
0.4354354 | 1.611755 | 0.00446277
0.436036 | 1.611137 | 0.004409915
0.4366366 | 1.610527 | 0.004357586
0.4372372 | 1.609924 | 0.004305781
0.4378378 | 1.609331 | 0.004254499
0.4384384 | 1.608748 | 0.004203737
0.439039 | 1.608176 | 0.004153495
0.4396396 | 1.607617 | 0.004103771
0.4402402 | 1.607072 | 0.004054563
0.4408408 | 1.606542 | 0.00400587
0.4414414 | 1.606028 | 0.003957691
0.442042 | 1.605531 | 0.003910025
0.4426426 | 1.605051 | 0.003862869
0.4432432 | 1.604584 | 0.003816222
0.4438438 | 1.604131 | 0.003770083
0.4444444 | 1.603688 | 0.003724451
0.445045 | 1.603255 | 0.003679325
0.4456456 | 1.602829 | 0.003634702
0.4462462 | 1.60241 | 0.003590582
0.4468468 | 1.601994 | 0.003546964
0.4474474 | 1.601582 | 0.003503845
0.448048 | 1.60117 | 0.003461225
0.4486486 | 1.600759 | 0.003419102
0.4492492 | 1.600349 | 0.003377474
0.4498498 | 1.599939 | 0.003336341
0.4504505 | 1.59953 | 0.003295701
0.4510511 | 1.599121 | 0.003255552
0.4516517 | 1.598712 | 0.003215893
0.4522523 | 1.598303 | 0.003176723
0.4528529 | 1.597895 | 0.003138039
0.4534535 | 1.597487 | 0.003099842
0.4540541 | 1.59708 | 0.003062129
0.4546547 | 1.596672 | 0.003024899
0.4552553 | 1.596264 | 0.00298815
0.4558559 | 1.595857 | 0.002951882
0.4564565 | 1.59545 | 0.002916092
0.4570571 | 1.595042 | 0.002880779
0.4576577 | 1.594635 | 0.002845942
0.4582583 | 1.594227 | 0.002811579
0.4588589 | 1.593819 | 0.00277769
0.4594595 | 1.593411 | 0.002744271
0.4600601 | 1.593003 | 0.002711323
0.4606607 | 1.592595 | 0.002678844
0.4612613 | 1.592186 | 0.002646832
0.4618619 | 1.591777 | 0.002615286
0.4624625 | 1.591367 | 0.002584204
0.4630631 | 1.590957 | 0.002553585
0.4636637 | 1.590547 | 0.002523428
0.4642643 | 1.590136 | 0.002493731
0.4648649 | 1.589725 | 0.002464492
0.4654655 | 1.589313 | 0.002435711
0.4660661 | 1.5889 | 0.002407386
0.4666667 | 1.588487 | 0.002379515
0.4672673 | 1.588074 | 0.002352097
0.4678679 | 1.587661 | 0.002325131
0.4684685 | 1.587249 | 0.002298615
0.4690691 | 1.586838 | 0.002272548
0.4696697 | 1.586428 | 0.002246928
0.4702703 | 1.586021 | 0.002221754
0.4708709 | 1.585616 | 0.002197024
0.4714715 | 1.585214 | 0.002172737
0.4720721 | 1.584815 | 0.002148892
0.4726727 | 1.584419 | 0.002125487
0.4732733 | 1.584027 | 0.002102521
0.4738739 | 1.583639 | 0.002079991
0.4744745 | 1.583254 | 0.002057898
0.4750751 | 1.582874 | 0.002036239
0.4756757 | 1.582498 | 0.002015014
0.4762763 | 1.582125 | 0.001994219
0.4768769 | 1.581757 | 0.001973855
0.4774775 | 1.581394 | 0.00195392
0.4780781 | 1.581034 | 0.001934412
0.4786787 | 1.58068 | 0.00191533
0.4792793 | 1.58033 | 0.001896673
0.4798799 | 1.579984 | 0.001878438
0.4804805 | 1.579644 | 0.001860625
0.4810811 | 1.579309 | 0.001843232
0.4816817 | 1.578978 | 0.001826258
0.4822823 | 1.578653 | 0.001809702
0.4828829 | 1.578334 | 0.001793561
0.4834835 | 1.578019 | 0.001777835
0.4840841 | 1.57771 | 0.001762522
0.4846847 | 1.577407 | 0.00174762
0.4852853 | 1.577109 | 0.001733129
0.4858859 | 1.576818 | 0.001719047
0.4864865 | 1.576532 | 0.001705372
0.4870871 | 1.576252 | 0.001692103
0.4876877 | 1.575978 | 0.001679239
0.4882883 | 1.575711 | 0.001666777
0.4888889 | 1.57545 | 0.001654718
0.4894895 | 1.575195 | 0.001643058
0.4900901 | 1.574947 | 0.001631798
0.4906907 | 1.574705 | 0.001620935
0.4912913 | 1.574469 | 0.001610468
0.4918919 | 1.574235 | 0.001600395
0.4924925 | 1.574004 | 0.001590716
0.4930931 | 1.573773 | 0.001581429
0.4936937 | 1.57354 | 0.001572532
0.4942943 | 1.573305 | 0.001564025
0.4948949 | 1.573064 | 0.001555905
0.4954955 | 1.572818 | 0.001548171
0.4960961 | 1.572563 | 0.001540823
0.4966967 | 1.572299 | 0.001533858
0.4972973 | 1.572026 | 0.001527275
0.4978979 | 1.571745 | 0.001521073
0.4984985 | 1.571455 | 0.00151525
0.4990991 | 1.571158 | 0.001509805
0.4996997 | 1.570855 | 0.001504736
0.5003003 | 1.570546 | 0.001500042
0.5009009 | 1.570232 | 0.001495722
0.5015015 | 1.569913 | 0.001491774
0.5021021 | 1.56959 | 0.001488196
0.5027027 | 1.569264 | 0.001484988
0.5033033 | 1.568935 | 0.001482147
0.5039039 | 1.568605 | 0.001479673
0.5045045 | 1.568273 | 0.001477564
0.5051051 | 1.567941 | 0.001475818
0.5057057 | 1.567608 | 0.001474434
0.5063063 | 1.567277 | 0.001473411
0.5069069 | 1.566947 | 0.001472747
0.5075075 | 1.566619 | 0.00147244
0.5081081 | 1.566294 | 0.00147249
0.5087087 | 1.565972 | 0.001472894
0.5093093 | 1.565654 | 0.001473652
0.5099099 | 1.565341 | 0.001474762
0.5105105 | 1.565033 | 0.001476223
0.5111111 | 1.564732 | 0.001478032
0.5117117 | 1.564437 | 0.001480189
0.5123123 | 1.56415 | 0.001482693
0.5129129 | 1.56387 | 0.001485541
0.5135135 | 1.5636 | 0.001488732
0.5141141 | 1.563338 | 0.001492265
0.5147147 | 1.563087 | 0.001496139
0.5153153 | 1.562845 | 0.001500351
0.5159159 | 1.56261 | 0.001504902
0.5165165 | 1.56238 | 0.001509788
0.5171171 | 1.562152 | 0.00151501
0.5177177 | 1.561926 | 0.001520565
0.5183183 | 1.561697 | 0.001526452
0.5189189 | 1.561465 | 0.00153267
0.5195195 | 1.561227 | 0.001539217
0.5201201 | 1.560981 | 0.001546092
0.5207207 | 1.560727 | 0.001553294
0.5213213 | 1.560466 | 0.001560822
0.5219219 | 1.560199 | 0.001568673
0.5225225 | 1.559925 | 0.001576846
0.5231231 | 1.559647 | 0.00158534
0.5237237 | 1.559366 | 0.001594154
0.5243243 | 1.559081 | 0.001603285
0.5249249 | 1.558794 | 0.001612733
0.5255255 | 1.558506 | 0.001622497
0.5261261 | 1.558218 | 0.001632574
0.5267267 | 1.55793 | 0.001642963
0.5273273 | 1.557644 | 0.001653663
0.5279279 | 1.55736 | 0.001664672
0.5285285 | 1.557079 | 0.001675989
0.5291291 | 1.556802 | 0.001687612
0.5297297 | 1.55653 | 0.001699541
0.5303303 | 1.556264 | 0.001711772
0.5309309 | 1.556004 | 0.001724306
0.5315315 | 1.555752 | 0.001737141
0.5321321 | 1.555508 | 0.001750274
0.5327327 | 1.555273 | 0.001763706
0.5333333 | 1.555048 | 0.001777433
0.5339339 | 1.554835 | 0.001791456
0.5345345 | 1.554633 | 0.001805771
0.5351351 | 1.554443 | 0.001820379
0.5357357 | 1.554268 | 0.001835276
0.5363363 | 1.554107 | 0.001850463
0.5369369 | 1.553961 | 0.001865937
0.5375375 | 1.553831 | 0.001881697
0.5381381 | 1.553715 | 0.001897742
0.5387387 | 1.553611 | 0.001914069
0.5393393 | 1.553515 | 0.001930679
0.5399399 | 1.553424 | 0.001947569
0.5405405 | 1.553335 | 0.001964739
0.5411411 | 1.553245 | 0.001982186
0.5417417 | 1.553151 | 0.001999911
0.5423423 | 1.553048 | 0.00201791
0.5429429 | 1.552935 | 0.002036184
0.5435435 | 1.552808 | 0.00205473
0.5441441 | 1.552666 | 0.002073548
0.5447447 | 1.55251 | 0.002092635
0.5453453 | 1.55234 | 0.002111992
0.5459459 | 1.552158 | 0.002131615
0.5465465 | 1.551964 | 0.002151504
0.5471471 | 1.55176 | 0.002171657
0.5477477 | 1.551545 | 0.002192073
0.5483483 | 1.551322 | 0.00221275
0.5489489 | 1.551091 | 0.002233686
0.5495495 | 1.550852 | 0.002254882
0.5501502 | 1.550608 | 0.002276334
0.5507508 | 1.550358 | 0.002298042
0.5513514 | 1.550103 | 0.002320003
0.551952 | 1.549845 | 0.002342218
0.5525526 | 1.549584 | 0.002364683
0.5531532 | 1.549321 | 0.002387398
0.5537538 | 1.549057 | 0.002410361
0.5543544 | 1.548793 | 0.002433571
0.554955 | 1.54853 | 0.002457027
0.5555556 | 1.548269 | 0.002480726
0.5561562 | 1.54801 | 0.002504667
0.5567568 | 1.547755 | 0.002528849
0.5573574 | 1.547504 | 0.002553271
0.557958 | 1.547259 | 0.00257793
0.5585586 | 1.547019 | 0.002602826
0.5591592 | 1.546787 | 0.002627957
0.5597598 | 1.546562 | 0.002653321
0.5603604 | 1.546346 | 0.002678918
0.560961 | 1.54614 | 0.002704745
0.5615616 | 1.545945 | 0.0027308
0.5621622 | 1.54576 | 0.002757084
0.5627628 | 1.545585 | 0.002783593
0.5633634 | 1.54542 | 0.002810327
0.563964 | 1.545262 | 0.002837285
0.5645646 | 1.545111 | 0.002864465
0.5651652 | 1.544966 | 0.002891865
0.5657658 | 1.544825 | 0.002919484
0.5663664 | 1.544688 | 0.002947322
0.566967 | 1.544554 | 0.002975376
0.5675676 | 1.544421 | 0.003003645
0.5681682 | 1.544289 | 0.003032127
0.5687688 | 1.544159 | 0.003060822
0.5693694 | 1.54403 | 0.003089728
0.56997 | 1.543901 | 0.003118844
0.5705706 | 1.543773 | 0.003148167
0.5711712 | 1.543646 | 0.003177697
0.5717718 | 1.543519 | 0.003207432
0.5723724 | 1.543391 | 0.003237371
0.572973 | 1.543264 | 0.003267513
0.5735736 | 1.543136 | 0.003297855
0.5741742 | 1.543007 | 0.003328397
0.5747748 | 1.542878 | 0.003359138
0.5753754 | 1.542747 | 0.003390075
0.575976 | 1.542615 | 0.003421207
0.5765766 | 1.542482 | 0.003452533
0.5771772 | 1.542347 | 0.003484052
0.5777778 | 1.54221 | 0.003515762
0.5783784 | 1.542071 | 0.003547661
0.578979 | 1.54193 | 0.003579749
0.5795796 | 1.541786 | 0.003612024
0.5801802 | 1.541639 | 0.003644484
0.5807808 | 1.54149 | 0.003677129
0.5813814 | 1.541337 | 0.003709956
0.581982 | 1.541181 | 0.003742964
0.5825826 | 1.541022 | 0.003776153
0.5831832 | 1.540859 | 0.003809519
0.5837838 | 1.540691 | 0.003843063
0.5843844 | 1.54052 | 0.003876783
0.584985 | 1.540344 | 0.003910676
0.5855856 | 1.540164 | 0.003944743
0.5861862 | 1.539979 | 0.003978981
0.5867868 | 1.539789 | 0.00401339
0.5873874 | 1.539597 | 0.004047966
0.587988 | 1.539401 | 0.00408271
0.5885886 | 1.539204 | 0.00411762
0.5891892 | 1.539006 | 0.004152693
0.5897898 | 1.538807 | 0.004187929
0.5903904 | 1.538609 | 0.004223327
0.590991 | 1.538413 | 0.004258883
0.5915916 | 1.538219 | 0.004294598
0.5921922 | 1.538027 | 0.00433047
0.5927928 | 1.537837 | 0.004366496
0.5933934 | 1.53765 | 0.004402677
0.593994 | 1.537464 | 0.00443901
0.5945946 | 1.537282 | 0.004475494
0.5951952 | 1.537101 | 0.004512127
0.5957958 | 1.536922 | 0.004548909
0.5963964 | 1.536745 | 0.004585837
0.596997 | 1.536571 | 0.00462291
0.5975976 | 1.536398 | 0.004660127
0.5981982 | 1.536227 | 0.004697487
0.5987988 | 1.536058 | 0.004734987
0.5993994 | 1.535892 | 0.004772627
0.6 | 1.535726 | 0.004810405
0.6006006 | 1.535563 | 0.004848319
0.6012012 | 1.535402 | 0.004886369
0.6018018 | 1.535242 | 0.004924553
0.6024024 | 1.535084 | 0.004962869
0.603003 | 1.534927 | 0.005001316
0.6036036 | 1.534772 | 0.005039893
0.6042042 | 1.534619 | 0.005078597
0.6048048 | 1.534467 | 0.005117428
0.6054054 | 1.534317 | 0.005156385
0.606006 | 1.534168 | 0.005195465
0.6066066 | 1.534021 | 0.005234668
0.6072072 | 1.533874 | 0.005273992
0.6078078 | 1.53373 | 0.005313435
0.6084084 | 1.533586 | 0.005352996
0.609009 | 1.533444 | 0.005392674
0.6096096 | 1.533303 | 0.005432467
0.6102102 | 1.533163 | 0.005472374
0.6108108 | 1.533025 | 0.005512394
0.6114114 | 1.532888 | 0.005552524
0.612012 | 1.532751 | 0.005592764
0.6126126 | 1.532616 | 0.005633112
0.6132132 | 1.532483 | 0.005673567
0.6138138 | 1.53235 | 0.005714127
0.6144144 | 1.532218 | 0.005754791
0.615015 | 1.532088 | 0.005795557
0.6156156 | 1.531959 | 0.005836424
0.6162162 | 1.53183 | 0.005877391
0.6168168 | 1.531703 | 0.005918456
0.6174174 | 1.531576 | 0.005959617
0.618018 | 1.53145 | 0.006000874
0.6186186 | 1.531325 | 0.006042225
0.6192192 | 1.531201 | 0.006083668
0.6198198 | 1.531077 | 0.006125202
0.6204204 | 1.530953 | 0.006166826
0.621021 | 1.53083 | 0.006208538
0.6216216 | 1.530707 | 0.006250337
0.6222222 | 1.530584 | 0.006292221
0.6228228 | 1.530462 | 0.006334189
0.6234234 | 1.53034 | 0.006376239
0.624024 | 1.530217 | 0.006418371
0.6246246 | 1.530095 | 0.006460583
0.6252252 | 1.529973 | 0.006502872
0.6258258 | 1.52985 | 0.006545239
0.6264264 | 1.529727 | 0.006587681
0.627027 | 1.529604 | 0.006630196
0.6276276 | 1.52948 | 0.006672785
0.6282282 | 1.529356 | 0.006715445
0.6288288 | 1.529231 | 0.006758174
0.6294294 | 1.529106 | 0.006800972
0.63003 | 1.52898 | 0.006843837
0.6306306 | 1.528853 | 0.006886767
0.6312312 | 1.528725 | 0.006929762
0.6318318 | 1.528597 | 0.006972819
0.6324324 | 1.528467 | 0.007015938
0.633033 | 1.528336 | 0.007059116
0.6336336 | 1.528204 | 0.007102353
0.6342342 | 1.528071 | 0.007145647
0.6348348 | 1.527937 | 0.007188997
0.6354354 | 1.527802 | 0.0072324
0.636036 | 1.527666 | 0.007275857
0.6366366 | 1.527528 | 0.007319365
0.6372372 | 1.52739 | 0.007362923
0.6378378 | 1.52725 | 0.007406529
0.6384384 | 1.52711 | 0.007450182
0.639039 | 1.526968 | 0.007493881
0.6396396 | 1.526826 | 0.007537625
0.6402402 | 1.526682 | 0.00758141
0.6408408 | 1.526539 | 0.007625238
0.6414414 | 1.526396 | 0.007669105
0.642042 | 1.526253 | 0.00771301
0.6426426 | 1.526111 | 0.007756952
0.6432432 | 1.52597 | 0.007800929
0.6438438 | 1.525831 | 0.00784494
0.6444444 | 1.525694 | 0.007888983
0.645045 | 1.525559 | 0.007933057
0.6456456 | 1.525426 | 0.00797716
0.6462462 | 1.525297 | 0.008021291
0.6468468 | 1.525171 | 0.008065448
0.6474474 | 1.525049 | 0.00810963
0.648048 | 1.524931 | 0.008153835
0.6486486 | 1.524817 | 0.008198062
0.6492492 | 1.524708 | 0.008242308
0.6498498 | 1.524605 | 0.008286574
0.6504505 | 1.524507 | 0.008330856
0.6510511 | 1.524414 | 0.008375155
0.6516517 | 1.524328 | 0.008419467
0.6522523 | 1.524249 | 0.008463792
0.6528529 | 1.524177 | 0.008508128
0.6534535 | 1.524112 | 0.008552473
0.6540541 | 1.524055 | 0.008596826
0.6546547 | 1.524006 | 0.008641186
0.6552553 | 1.523965 | 0.008685551
0.6558559 | 1.523933 | 0.008729919
0.6564565 | 1.52391 | 0.008774289
0.6570571 | 1.523897 | 0.008818659
0.6576577 | 1.523893 | 0.008863028
0.6582583 | 1.523897 | 0.008907395
0.6588589 | 1.523905 | 0.008951759
0.6594595 | 1.523916 | 0.008996119
0.6600601 | 1.523925 | 0.009040474
0.6606607 | 1.52393 | 0.009084824
0.6612613 | 1.523929 | 0.009129168
0.6618619 | 1.523918 | 0.009173505
0.6624625 | 1.523895 | 0.009217833
0.6630631 | 1.523858 | 0.009262153
0.6636637 | 1.523806 | 0.009306463
0.6642643 | 1.523742 | 0.009350761
0.6648649 | 1.523665 | 0.009395046
0.6654655 | 1.523577 | 0.009439316
0.6660661 | 1.523479 | 0.009483569
0.6666667 | 1.523371 | 0.009527804
0.6672673 | 1.523254 | 0.00957202
0.6678679 | 1.523129 | 0.009616214
0.6684685 | 1.522997 | 0.009660385
0.6690691 | 1.522859 | 0.009704532
0.6696697 | 1.522716 | 0.009748653
0.6702703 | 1.522568 | 0.009792746
0.6708709 | 1.522417 | 0.009836809
0.6714715 | 1.522263 | 0.009880842
0.6720721 | 1.522107 | 0.009924842
0.6726727 | 1.52195 | 0.009968808
0.6732733 | 1.521794 | 0.01001274
0.6738739 | 1.521637 | 0.01005663
0.6744745 | 1.521483 | 0.01010048
0.6750751 | 1.521331 | 0.0101443
0.6756757 | 1.521182 | 0.01018807
0.6762763 | 1.521038 | 0.01023179
0.6768769 | 1.520899 | 0.01027547
0.6774775 | 1.520765 | 0.0103191
0.6780781 | 1.520639 | 0.01036269
0.6786787 | 1.52052 | 0.01040622
0.6792793 | 1.52041 | 0.0104497
0.6798799 | 1.520309 | 0.01049313
0.6804805 | 1.520218 | 0.01053649
0.6810811 | 1.520139 | 0.01057981
0.6816817 | 1.520072 | 0.01062306
0.6822823 | 1.520016 | 0.01066625
0.6828829 | 1.519969 | 0.01070938
0.6834835 | 1.51993 | 0.01075245
0.6840841 | 1.519896 | 0.01079546
0.6846847 | 1.519866 | 0.0108384
0.6852853 | 1.519836 | 0.01088127
0.6858859 | 1.519805 | 0.01092408
0.6864865 | 1.519771 | 0.01096683
0.6870871 | 1.519731 | 0.0110095
0.6876877 | 1.519686 | 0.01105211
0.6882883 | 1.519635 | 0.01109464
0.6888889 | 1.519578 | 0.01113711
0.6894895 | 1.519517 | 0.0111795
0.6900901 | 1.519451 | 0.01122181
0.6906907 | 1.51938 | 0.01126405
0.6912913 | 1.519306 | 0.01130622
0.6918919 | 1.519228 | 0.0113483
0.6924925 | 1.519146 | 0.0113903
0.6930931 | 1.519061 | 0.01143222
0.6936937 | 1.518974 | 0.01147406
0.6942943 | 1.518884 | 0.01151581
0.6948949 | 1.518792 | 0.01155747
0.6954955 | 1.518698 | 0.01159904
0.6960961 | 1.518603 | 0.01164053
0.6966967 | 1.518506 | 0.01168192
0.6972973 | 1.518409 | 0.01172322
0.6978979 | 1.518311 | 0.01176443
0.6984985 | 1.518214 | 0.01180554
0.6990991 | 1.518116 | 0.01184655
0.6996997 | 1.518019 | 0.01188746
0.7003003 | 1.517922 | 0.01192828
0.7009009 | 1.517827 | 0.01196899
0.7015015 | 1.517733 | 0.01200959
0.7021021 | 1.517641 | 0.0120501
0.7027027 | 1.517551 | 0.01209049
0.7033033 | 1.517464 | 0.01213078
0.7039039 | 1.517379 | 0.01217095
0.7045045 | 1.517297 | 0.01221102
0.7051051 | 1.517218 | 0.01225097
0.7057057 | 1.517143 | 0.01229081
0.7063063 | 1.51707 | 0.01233053
0.7069069 | 1.517 | 0.01237014
0.7075075 | 1.516932 | 0.01240963
0.7081081 | 1.516867 | 0.01244899
0.7087087 | 1.516804 | 0.01248824
0.7093093 | 1.516743 | 0.01252736
0.7099099 | 1.516683 | 0.01256636
0.7105105 | 1.516626 | 0.01260524
0.7111111 | 1.51657 | 0.01264399
0.7117117 | 1.516516 | 0.01268261
0.7123123 | 1.516463 | 0.0127211
0.7129129 | 1.516411 | 0.01275946
0.7135135 | 1.516361 | 0.01279768
0.7141141 | 1.516311 | 0.01283578
0.7147147 | 1.516263 | 0.01287373
0.7153153 | 1.516215 | 0.01291156
0.7159159 | 1.516167 | 0.01294924
0.7165165 | 1.516121 | 0.01298678
0.7171171 | 1.516074 | 0.01302419
0.7177177 | 1.516028 | 0.01306145
0.7183183 | 1.515983 | 0.01309857
0.7189189 | 1.515937 | 0.01313554
0.7195195 | 1.515891 | 0.01317237
0.7201201 | 1.515845 | 0.01320905
0.7207207 | 1.515798 | 0.01324558
0.7213213 | 1.515752 | 0.01328196
0.7219219 | 1.515704 | 0.01331819
0.7225225 | 1.515656 | 0.01335427
0.7231231 | 1.515608 | 0.01339019
0.7237237 | 1.515558 | 0.01342595
0.7243243 | 1.515507 | 0.01346156
0.7249249 | 1.515455 | 0.01349701
0.7255255 | 1.515402 | 0.0135323
0.7261261 | 1.515348 | 0.01356743
0.7267267 | 1.515292 | 0.01360239
0.7273273 | 1.515234 | 0.01363719
0.7279279 | 1.515175 | 0.01367183
0.7285285 | 1.515114 | 0.0137063
0.7291291 | 1.51505 | 0.0137406
0.7297297 | 1.514985 | 0.01377473
0.7303303 | 1.514917 | 0.01380868
0.7309309 | 1.514847 | 0.01384247
0.7315315 | 1.514774 | 0.01387608
0.7321321 | 1.514698 | 0.01390952
0.7327327 | 1.51462 | 0.01394278
0.7333333 | 1.514538 | 0.01397587
0.7339339 | 1.514454 | 0.01400877
0.7345345 | 1.514366 | 0.01404149
0.7351351 | 1.514276 | 0.01407403
0.7357357 | 1.514184 | 0.01410639
0.7363363 | 1.514089 | 0.01413856
0.7369369 | 1.513992 | 0.01417054
0.7375375 | 1.513893 | 0.01420234
0.7381381 | 1.513792 | 0.01423395
0.7387387 | 1.513689 | 0.01426536
0.7393393 | 1.513585 | 0.01429659
0.7399399 | 1.51348 | 0.01432761
0.7405405 | 1.513374 | 0.01435845
0.7411411 | 1.513266 | 0.01438908
0.7417417 | 1.513158 | 0.01441952
0.7423423 | 1.513049 | 0.01444976
0.7429429 | 1.51294 | 0.01447979
0.7435435 | 1.51283 | 0.01450962
0.7441441 | 1.51272 | 0.01453925
0.7447447 | 1.512611 | 0.01456867
0.7453453 | 1.512501 | 0.01459788
0.7459459 | 1.512392 | 0.01462689
0.7465465 | 1.512284 | 0.01465568
0.7471471 | 1.512176 | 0.01468426
0.7477477 | 1.512069 | 0.01471263
0.7483483 | 1.511964 | 0.01474078
0.7489489 | 1.511859 | 0.01476872
0.7495495 | 1.511756 | 0.01479644
0.7501502 | 1.511655 | 0.01482393
0.7507508 | 1.511555 | 0.01485121
0.7513514 | 1.511457 | 0.01487826
0.751952 | 1.511361 | 0.01490509
0.7525526 | 1.511266 | 0.0149317
0.7531532 | 1.511171 | 0.01495808
0.7537538 | 1.511076 | 0.01498423
0.7543544 | 1.510978 | 0.01501015
0.754955 | 1.510878 | 0.01503585
0.7555556 | 1.510774 | 0.01506131
0.7561562 | 1.510665 | 0.01508654
0.7567568 | 1.510551 | 0.01511154
0.7573574 | 1.510431 | 0.0151363
0.757958 | 1.510304 | 0.01516084
0.7585586 | 1.51017 | 0.01518513
0.7591592 | 1.510031 | 0.01520919
0.7597598 | 1.509887 | 0.015233
0.7603604 | 1.509739 | 0.01525658
0.760961 | 1.509588 | 0.01527991
0.7615616 | 1.509435 | 0.01530299
0.7621622 | 1.509281 | 0.01532583
0.7627628 | 1.509127 | 0.01534842
0.7633634 | 1.508973 | 0.01537076
0.763964 | 1.508821 | 0.01539285
0.7645646 | 1.50867 | 0.01541468
0.7651652 | 1.508523 | 0.01543626
0.7657658 | 1.508379 | 0.01545758
0.7663664 | 1.508241 | 0.01547864
0.766967 | 1.508108 | 0.01549944
0.7675676 | 1.507981 | 0.01551997
0.7681682 | 1.507862 | 0.01554024
0.7687688 | 1.507751 | 0.01556024
0.7693694 | 1.507649 | 0.01557998
0.76997 | 1.507557 | 0.01559944
0.7705706 | 1.507476 | 0.01561863
0.7711712 | 1.507407 | 0.01563755
0.7717718 | 1.50735 | 0.01565619
0.7723724 | 1.507306 | 0.01567455
0.772973 | 1.507277 | 0.01569264
0.7735736 | 1.507262 | 0.01571044
0.7741742 | 1.507264 | 0.01572796
0.7747748 | 1.507282 | 0.01574519
0.7753754 | 1.507318 | 0.01576214
0.775976 | 1.507372 | 0.01577879
0.7765766 | 1.507444 | 0.01579516
0.7771772 | 1.507529 | 0.01581124
0.7777778 | 1.507627 | 0.01582703
0.7783784 | 1.507734 | 0.01584252
0.778979 | 1.507848 | 0.01585773
0.7795796 | 1.507966 | 0.01587264
0.7801802 | 1.508087 | 0.01588727
0.7807808 | 1.508206 | 0.0159016
0.7813814 | 1.508323 | 0.01591564
0.781982 | 1.508434 | 0.01592938
0.7825826 | 1.508539 | 0.01594284
0.7831832 | 1.508636 | 0.01595599
0.7837838 | 1.508726 | 0.01596886
0.7843844 | 1.508808 | 0.01598142
0.784985 | 1.508883 | 0.01599369
0.7855856 | 1.508949 | 0.01600565
0.7861862 | 1.509006 | 0.01601732
0.7867868 | 1.509055 | 0.01602868
0.7873874 | 1.509095 | 0.01603974
0.787988 | 1.509125 | 0.01605049
0.7885886 | 1.509145 | 0.01606094
0.7891892 | 1.509155 | 0.01607108
0.7897898 | 1.509155 | 0.01608091
0.7903904 | 1.509144 | 0.01609043
0.790991 | 1.509122 | 0.01609964
0.7915916 | 1.509089 | 0.01610853
0.7921922 | 1.509044 | 0.01611711
0.7927928 | 1.508987 | 0.01612538
0.7933934 | 1.508919 | 0.01613333
0.793994 | 1.508837 | 0.01614096
0.7945946 | 1.508743 | 0.01614827
0.7951952 | 1.508636 | 0.01615526
0.7957958 | 1.508515 | 0.01616193
0.7963964 | 1.50838 | 0.01616828
0.796997 | 1.508232 | 0.0161743
0.7975976 | 1.508069 | 0.01618
0.7981982 | 1.507892 | 0.01618537
0.7987988 | 1.507699 | 0.01619041
0.7993994 | 1.507492 | 0.01619512
0.8 | 1.507269 | 0.0161995