## Sheet1
0.2 | 2.121964 | 0
0.200600601 | 2.119009 | 0
0.201201201 | 2.116321 | 0
0.201801802 | 2.113886 | 0
0.202402402 | 2.111679 | 0
0.203003003 | 2.109674 | 0
0.203603604 | 2.107825 | 0
0.204204204 | 2.106071 | 0
0.204804805 | 2.104351 | 0
0.205405405 | 2.102602 | 0
0.206006006 | 2.100764 | 0
0.206606607 | 2.098774 | 0
0.207207207 | 2.096578 | 0
0.207807808 | 2.094198 | 0
0.208408408 | 2.091703 | 0
0.209009009 | 2.089163 | 0
0.20960961 | 2.086647 | 0
0.21021021 | 2.084225 | 0
0.210810811 | 2.081951 | 0
0.211411411 | 2.079807 | 0
0.212012012 | 2.077758 | 0
0.212612613 | 2.075769 | 0
0.213213213 | 2.073803 | 0
0.213813814 | 2.071824 | 0
0.214414414 | 2.069811 | 0
0.215015015 | 2.067774 | 0
0.215615616 | 2.06573 | 0
0.216216216 | 2.063694 | 0
0.216816817 | 2.061684 | 0
0.217417417 | 2.059716 | 0
0.218018018 | 2.057793 | 0
0.218618619 | 2.055905 | 0
0.219219219 | 2.054038 | 0
0.21981982 | 2.05218 | 0
0.22042042 | 2.050318 | 0
0.221021021 | 2.04844 | 0
0.221621622 | 2.046553 | 0
0.222222222 | 2.04468 | 0
0.222822823 | 2.042842 | 0
0.223423423 | 2.041062 | 0
0.224024024 | 2.039364 | 0
0.224624625 | 2.037763 | 0
0.225225225 | 2.036237 | 0
0.225825826 | 2.03474 | 0
0.226426426 | 2.033228 | 0
0.227027027 | 2.031658 | 0
0.227627628 | 2.029984 | 0
0.228228228 | 2.028164 | 0
0.228828829 | 2.026215 | 0
0.229429429 | 2.024207 | 0
0.23003003 | 2.022217 | 0
0.230630631 | 2.020317 | 0
0.231231231 | 2.018583 | 0
0.231831832 | 2.01706 | 0
0.232432432 | 2.015718 | 0
0.233033033 | 2.014519 | 0
0.233633634 | 2.013426 | 0
0.234234234 | 2.0124 | 0
0.234834835 | 2.011402 | 0
0.235435435 | 2.010395 | 0
0.236036036 | 2.00934 | 0
0.236636637 | 2.008215 | 0
0.237237237 | 2.007012 | 0
0.237837838 | 2.005727 | 0
0.238438438 | 2.004352 | 0
0.239039039 | 2.002883 | 0
0.23963964 | 2.001314 | 0
0.24024024 | 1.999638 | 0
0.240840841 | 1.997865 | 0
0.241441441 | 1.996039 | 0
0.242042042 | 1.994206 | 0
0.242642643 | 1.992413 | 0
0.243243243 | 1.990708 | 0
0.243843844 | 1.989136 | 0
0.244444444 | 1.987713 | 0
0.245045045 | 1.986414 | 0
0.245645646 | 1.98521 | 0
0.246246246 | 1.984074 | 0
0.246846847 | 1.982978 | 0
0.247447447 | 1.981895 | 0
0.248048048 | 1.980796 | 0
0.248648649 | 1.979654 | 0
0.249249249 | 1.978443 | 0
0.24984985 | 1.977166 | 0
0.25045045 | 1.975838 | 0
0.251051051 | 1.974474 | 0
0.251651652 | 1.973092 | 0
0.252252252 | 1.971708 | 0
0.252852853 | 1.970336 | 0
0.253453453 | 1.968995 | 0
0.254054054 | 1.967699 | 0
0.254654655 | 1.96646 | 0
0.255255255 | 1.965272 | 0
0.255855856 | 1.964124 | 0
0.256456456 | 1.963006 | 0
0.257057057 | 1.961908 | 0
0.257657658 | 1.960817 | 0
0.258258258 | 1.959725 | 0
0.258858859 | 1.958621 | 0
0.259459459 | 1.957494 | 0
0.26006006 | 1.95634 | 0
0.260660661 | 1.955169 | 0
0.261261261 | 1.953988 | 0
0.261861862 | 1.952807 | 0
0.262462462 | 1.951635 | 0
0.263063063 | 1.95048 | 0
0.263663664 | 1.949353 | 0
0.264264264 | 1.948261 | 0
0.264864865 | 1.947214 | 0
0.265465465 | 1.946209 | 0
0.266066066 | 1.945236 | 0
0.266666667 | 1.944288 | 0
0.267267267 | 1.943355 | 0
0.267867868 | 1.942427 | 0
0.268468468 | 1.941496 | 0
0.269069069 | 1.940551 | 0
0.26966967 | 1.939585 | 0
0.27027027 | 1.938587 | 0
0.270870871 | 1.937549 | 0
0.271471471 | 1.936475 | 0
0.272072072 | 1.935375 | 0
0.272672673 | 1.934257 | 0
0.273273273 | 1.933132 | 0
0.273873874 | 1.932011 | 0
0.274474474 | 1.930901 | 0
0.275075075 | 1.929815 | 0
0.275675676 | 1.92876 | 0
0.276276276 | 1.927748 | 0
0.276876877 | 1.926778 | 0
0.277477477 | 1.925847 | 0
0.278078078 | 1.924949 | 0
0.278678679 | 1.924078 | 0
0.279279279 | 1.923229 | 0
0.27987988 | 1.922398 | 0
0.28048048 | 1.921579 | 0
0.281081081 | 1.920766 | 0
0.281681682 | 1.919955 | 0
0.282282282 | 1.91914 | 0
0.282882883 | 1.918315 | 0
0.283483483 | 1.917479 | 0
0.284084084 | 1.916631 | 0
0.284684685 | 1.915773 | 0
0.285285285 | 1.914907 | 0
0.285885886 | 1.914034 | 0
0.286486486 | 1.913155 | 0
0.287087087 | 1.912272 | 0
0.287687688 | 1.911387 | 0
0.288288288 | 1.9105 | 0
0.288888889 | 1.909615 | 0
0.289489489 | 1.908731 | 0
0.29009009 | 1.90785 | 0
0.290690691 | 1.906975 | 0
0.291291291 | 1.906108 | 0
0.291891892 | 1.905249 | 0
0.292492492 | 1.904403 | 0
0.293093093 | 1.90357 | 0
0.293693694 | 1.902752 | 0
0.294294294 | 1.901952 | 0
0.294894895 | 1.901172 | 0
0.295495495 | 1.900414 | 0
0.296096096 | 1.89968 | 0
0.296696697 | 1.898971 | 0
0.297297297 | 1.898291 | 0
0.297897898 | 1.897639 | 0
0.298498498 | 1.897014 | 0
0.299099099 | 1.896412 | 0
0.2996997 | 1.895831 | 0
0.3003003 | 1.895268 | 0
0.300900901 | 1.894721 | 0
0.301501502 | 1.894188 | 0
0.302102102 | 1.893665 | 0
0.302702703 | 1.89315 | 0
0.303303303 | 1.892641 | 0
0.303903904 | 1.892135 | 0
0.304504505 | 1.891629 | 0
0.305105105 | 1.89112 | 0
0.305705706 | 1.890607 | 0
0.306306306 | 1.890087 | 0
0.306906907 | 1.889556 | 0
0.307507508 | 1.889015 | 0
0.308108108 | 1.888463 | 0
0.308708709 | 1.887899 | 0
0.309309309 | 1.887323 | 0
0.30990991 | 1.886734 | 0
0.310510511 | 1.886131 | 0
0.311111111 | 1.885513 | 0
0.311711712 | 1.884881 | 0
0.312312312 | 1.884233 | 0
0.312912913 | 1.883569 | 0
0.313513514 | 1.882888 | 0
0.314114114 | 1.882189 | 0
0.314714715 | 1.881473 | 0
0.315315315 | 1.880737 | 0
0.315915916 | 1.879986 | 0
0.316516517 | 1.879223 | 0
0.317117117 | 1.878454 | 0
0.317717718 | 1.877683 | 0
0.318318318 | 1.876915 | 0
0.318918919 | 1.876155 | 0
0.31951952 | 1.875408 | 0
0.32012012 | 1.874678 | 0
0.320720721 | 1.873971 | 0
0.321321321 | 1.873291 | 0
0.321921922 | 1.872643 | 0
0.322522523 | 1.872027 | 0
0.323123123 | 1.871441 | 0
0.323723724 | 1.870883 | 0
0.324324324 | 1.870348 | 0
0.324924925 | 1.869835 | 0
0.325525526 | 1.869341 | 0
0.326126126 | 1.868862 | 0
0.326726727 | 1.868396 | 0
0.327327327 | 1.86794 | 0
0.327927928 | 1.867492 | 0
0.328528529 | 1.867048 | 0
0.329129129 | 1.866605 | 0
0.32972973 | 1.866162 | 0
0.33033033 | 1.865714 | 0
0.330930931 | 1.86526 | 0
0.331531532 | 1.864795 | 0
0.332132132 | 1.86432 | 0
0.332732733 | 1.863833 | 0
0.333333333 | 1.863336 | 0
0.333933934 | 1.86283 | 0
0.334534535 | 1.862318 | 0
0.335135135 | 1.861799 | 0
0.335735736 | 1.861275 | 0
0.336336336 | 1.860748 | 0
0.336936937 | 1.860219 | 0
0.337537538 | 1.859689 | 0
0.338138138 | 1.859159 | 0
0.338738739 | 1.85863 | 0
0.339339339 | 1.858104 | 0
0.33993994 | 1.857582 | 0
0.340540541 | 1.857066 | 0
0.341141141 | 1.856556 | 0
0.341741742 | 1.856054 | 0
0.342342342 | 1.85556 | 0
0.342942943 | 1.855076 | 0
0.343543544 | 1.854601 | 0
0.344144144 | 1.854133 | 0
0.344744745 | 1.853672 | 0
0.345345345 | 1.853217 | 0
0.345945946 | 1.852769 | 0
0.346546547 | 1.852325 | 0
0.347147147 | 1.851887 | 0
0.347747748 | 1.851452 | 0
0.348348348 | 1.85102 | 0
0.348948949 | 1.850591 | 0
0.34954955 | 1.850164 | 0
0.35015015 | 1.849738 | 0
0.350750751 | 1.849312 | 0
0.351351351 | 1.848887 | 0
0.351951952 | 1.848461 | 0
0.352552553 | 1.848034 | 0
0.353153153 | 1.847605 | 0
0.353753754 | 1.847175 | 0
0.354354354 | 1.846743 | 0
0.354954955 | 1.84631 | 0
0.355555556 | 1.845877 | 0
0.356156156 | 1.845444 | 0
0.356756757 | 1.84501 | 0
0.357357357 | 1.844577 | 0
0.357957958 | 1.844144 | 0
0.358558559 | 1.843712 | 0
0.359159159 | 1.843281 | 0
0.35975976 | 1.842851 | 0
0.36036036 | 1.842423 | 0
0.360960961 | 1.841996 | 0
0.361561562 | 1.841572 | 0
0.362162162 | 1.84115 | 0
0.362762763 | 1.840731 | 0
0.363363363 | 1.840315 | 0
0.363963964 | 1.839901 | 0
0.364564565 | 1.839491 | 0
0.365165165 | 1.839083 | 0
0.365765766 | 1.838677 | 0
0.366366366 | 1.838274 | 0
0.366966967 | 1.837872 | 0
0.367567568 | 1.837473 | 0
0.368168168 | 1.837075 | 0
0.368768769 | 1.83668 | 0
0.369369369 | 1.836285 | 0
0.36996997 | 1.835892 | 0
0.370570571 | 1.835501 | 0
0.371171171 | 1.83511 | 0
0.371771772 | 1.83472 | 0
0.372372372 | 1.834331 | 0
0.372972973 | 1.833943 | 0
0.373573574 | 1.833555 | 0
0.374174174 | 1.833168 | 0
0.374774775 | 1.832782 | 0
0.375375375 | 1.832396 | 0
0.375975976 | 1.832011 | 0
0.376576577 | 1.831627 | 0
0.377177177 | 1.831245 | 0
0.377777778 | 1.830864 | 0
0.378378378 | 1.830485 | 0
0.378978979 | 1.830107 | 0
0.37957958 | 1.829732 | 0
0.38018018 | 1.829359 | 0
0.380780781 | 1.828988 | 0
0.381381381 | 1.82862 | 0
0.381981982 | 1.828254 | 0
0.382582583 | 1.827891 | 0
0.383183183 | 1.827531 | 0
0.383783784 | 1.827174 | 0
0.384384384 | 1.82682 | 0
0.384984985 | 1.82647 | 0
0.385585586 | 1.826123 | 0
0.386186186 | 1.825779 | 0
0.386786787 | 1.825438 | 0
0.387387387 | 1.8251 | 0
0.387987988 | 1.824765 | 0
0.388588589 | 1.824433 | 0
0.389189189 | 1.824104 | 0
0.38978979 | 1.823777 | 0
0.39039039 | 1.823453 | 0
0.390990991 | 1.823132 | 0
0.391591592 | 1.822813 | 0
0.392192192 | 1.822497 | 0
0.392792793 | 1.822183 | 0
0.393393393 | 1.821872 | 0
0.393993994 | 1.821563 | 0
0.394594595 | 1.821256 | 0
0.395195195 | 1.820951 | 0
0.395795796 | 1.820648 | 0
0.396396396 | 1.820347 | 0
0.396996997 | 1.820047 | 0
0.397597598 | 1.819748 | 0
0.398198198 | 1.819451 | 0
0.398798799 | 1.819154 | 0
0.399399399 | 1.818857 | 0
0.4 | 1.818561 | 0
0.400600601 | 1.818265 | 0
0.401201201 | 1.817969 | 0
0.401801802 | 1.817672 | 0
0.402402402 | 1.817375 | 0
0.403003003 | 1.817076 | 0
0.403603604 | 1.816777 | 0
0.404204204 | 1.816477 | 0
0.404804805 | 1.816174 | 0
0.405405405 | 1.815871 | 0
0.406006006 | 1.815566 | 0
0.406606607 | 1.81526 | 0
0.407207207 | 1.814954 | 0
0.407807808 | 1.814648 | 0
0.408408408 | 1.814341 | 0
0.409009009 | 1.814036 | 0
0.40960961 | 1.813731 | 0
0.41021021 | 1.813428 | 0
0.410810811 | 1.813126 | 0
0.411411411 | 1.812826 | 0
0.412012012 | 1.812528 | 0
0.412612613 | 1.812234 | 0
0.413213213 | 1.811942 | 0
0.413813814 | 1.811653 | 0
0.414414414 | 1.811369 | 0
0.415015015 | 1.811088 | 0
0.415615616 | 1.810812 | 0
0.416216216 | 1.81054 | 0
0.416816817 | 1.810272 | 0
0.417417417 | 1.810008 | 0
0.418018018 | 1.809747 | 0
0.418618619 | 1.809489 | 0
0.419219219 | 1.809234 | 0
0.41981982 | 1.808982 | 0
0.42042042 | 1.808732 | 0
0.421021021 | 1.808483 | 0
0.421621622 | 1.808237 | 0
0.422222222 | 1.807992 | 0
0.422822823 | 1.807748 | 0
0.423423423 | 1.807505 | 0
0.424024024 | 1.807262 | 0
0.424624625 | 1.80702 | 0
0.425225225 | 1.806778 | 0
0.425825826 | 1.806535 | 0
0.426426426 | 1.806292 | 0
0.427027027 | 1.806049 | 0
0.427627628 | 1.805805 | 0
0.428228228 | 1.805561 | 0
0.428828829 | 1.805316 | 0
0.429429429 | 1.805071 | 0
0.43003003 | 1.804826 | 0
0.430630631 | 1.804581 | 0
0.431231231 | 1.804335 | 0
0.431831832 | 1.804089 | 0
0.432432432 | 1.803843 | 0
0.433033033 | 1.803596 | 0
0.433633634 | 1.803349 | 0
0.434234234 | 1.803102 | 0
0.434834835 | 1.802855 | 0
0.435435435 | 1.802608 | 0
0.436036036 | 1.80236 | 0
0.436636637 | 1.802113 | 0
0.437237237 | 1.801865 | 0
0.437837838 | 1.801618 | 0
0.438438438 | 1.801371 | 0
0.439039039 | 1.801125 | 0
0.43963964 | 1.80088 | 0
0.44024024 | 1.800637 | 0
0.440840841 | 1.800394 | 0
0.441441441 | 1.800154 | 0
0.442042042 | 1.799915 | 0
0.442642643 | 1.799678 | 0
0.443243243 | 1.799443 | 0
0.443843844 | 1.799212 | 0
0.444444444 | 1.798982 | 0
0.445045045 | 1.798756 | 0
0.445645646 | 1.798533 | 0
0.446246246 | 1.798314 | 0
0.446846847 | 1.798097 | 0
0.447447447 | 1.797885 | 0
0.448048048 | 1.797676 | 0
0.448648649 | 1.797469 | 0
0.449249249 | 1.797265 | 0
0.44984985 | 1.797064 | 0
0.45045045 | 1.796864 | 0
0.451051051 | 1.796666 | 0
0.451651652 | 1.79647 | 0
0.452252252 | 1.796275 | 0
0.452852853 | 1.79608 | 0
0.453453453 | 1.795886 | 0
0.454054054 | 1.795693 | 0
0.454654655 | 1.795499 | 0
0.455255255 | 1.795306 | 0
0.455855856 | 1.795111 | 0
0.456456456 | 1.794916 | 0
0.457057057 | 1.79472 | 0
0.457657658 | 1.794522 | 0
0.458258258 | 1.794323 | 0
0.458858859 | 1.794123 | 0
0.459459459 | 1.793923 | 0
0.46006006 | 1.793722 | 0
0.460660661 | 1.79352 | 0
0.461261261 | 1.793318 | 0
0.461861862 | 1.793117 | 0
0.462462462 | 1.792915 | 0
0.463063063 | 1.792714 | 0
0.463663664 | 1.792513 | 0
0.464264264 | 1.792312 | 0
0.464864865 | 1.792113 | 0
0.465465465 | 1.791915 | 0
0.466066066 | 1.791718 | 0
0.466666667 | 1.791522 | 0
0.467267267 | 1.791328 | 0
0.467867868 | 1.791135 | 0
0.468468468 | 1.790944 | 0
0.469069069 | 1.790755 | 0
0.46966967 | 1.790567 | 0
0.47027027 | 1.79038 | 0
0.470870871 | 1.790195 | 0
0.471471471 | 1.79001 | 0
0.472072072 | 1.789826 | 0
0.472672673 | 1.789644 | 0
0.473273273 | 1.789461 | 0
0.473873874 | 1.78928 | 0
0.474474474 | 1.789099 | 0
0.475075075 | 1.788918 | 0
0.475675676 | 1.788737 | 0
0.476276276 | 1.788557 | 0
0.476876877 | 1.788376 | 0
0.477477477 | 1.788196 | 0
0.478078078 | 1.788015 | 0
0.478678679 | 1.787834 | 0
0.479279279 | 1.787652 | 0
0.47987988 | 1.787471 | 0
0.48048048 | 1.78729 | 0
0.481081081 | 1.78711 | 0
0.481681682 | 1.786929 | 0
0.482282282 | 1.78675 | 0
0.482882883 | 1.786571 | 0
0.483483483 | 1.786393 | 0
0.484084084 | 1.786216 | 0
0.484684685 | 1.786041 | 0
0.485285285 | 1.785866 | 0
0.485885886 | 1.785694 | 0
0.486486486 | 1.785522 | 0
0.487087087 | 1.785353 | 0
0.487687688 | 1.785185 | 0
0.488288288 | 1.78502 | 0
0.488888889 | 1.784856 | 0
0.489489489 | 1.784695 | 0
0.49009009 | 1.784535 | 0
0.490690691 | 1.784378 | 0
0.491291291 | 1.784221 | 0
0.491891892 | 1.784066 | 0
0.492492492 | 1.783913 | 0
0.493093093 | 1.78376 | 0
0.493693694 | 1.783609 | 0
0.494294294 | 1.783458 | 0
0.494894895 | 1.783308 | 0
0.495495495 | 1.783158 | 0
0.496096096 | 1.783009 | 0
0.496696697 | 1.78286 | 0
0.497297297 | 1.782711 | 0
0.497897898 | 1.782562 | 0
0.498498498 | 1.782412 | 0
0.499099099 | 1.782263 | 0
0.4996997 | 1.782113 | 0
0.5003003 | 1.781962 | 0
0.500900901 | 1.781811 | 0
0.501501502 | 1.78166 | 0
0.502102102 | 1.781508 | 0
0.502702703 | 1.781356 | 0
0.503303303 | 1.781204 | 0
0.503903904 | 1.78105 | 0
0.504504505 | 1.780897 | 0
0.505105105 | 1.780743 | 0
0.505705706 | 1.780588 | 0
0.506306306 | 1.780433 | 0
0.506906907 | 1.780277 | 0
0.507507508 | 1.780121 | 0
0.508108108 | 1.779965 | 0
0.508708709 | 1.779807 | 0
0.509309309 | 1.77965 | 0
0.50990991 | 1.779491 | 0
0.510510511 | 1.779333 | 0
0.511111111 | 1.779174 | 0
0.511711712 | 1.779016 | 0
0.512312312 | 1.778857 | 0
0.512912913 | 1.7787 | 0
0.513513514 | 1.778542 | 0
0.514114114 | 1.778386 | 0
0.514714715 | 1.77823 | 0
0.515315315 | 1.778076 | 0
0.515915916 | 1.777923 | 0
0.516516517 | 1.777771 | 0
0.517117117 | 1.777622 | 0
0.517717718 | 1.777474 | 0
0.518318318 | 1.777328 | 0
0.518918919 | 1.777184 | 0
0.51951952 | 1.777043 | 0
0.52012012 | 1.776904 | 0
0.520720721 | 1.776768 | 0
0.521321321 | 1.776634 | 0
0.521921922 | 1.776501 | 0
0.522522523 | 1.77637 | 0
0.523123123 | 1.776241 | 0
0.523723724 | 1.776112 | 0
0.524324324 | 1.775984 | 0
0.524924925 | 1.775857 | 0
0.525525526 | 1.77573 | 0
0.526126126 | 1.775603 | 0
0.526726727 | 1.775476 | 0
0.527327327 | 1.775348 | 0
0.527927928 | 1.77522 | 0
0.528528529 | 1.77509 | 0
0.529129129 | 1.774959 | 0
0.52972973 | 1.774827 | 0
0.53033033 | 1.774693 | 0
0.530930931 | 1.774557 | 0
0.531531532 | 1.774419 | 0
0.532132132 | 1.774281 | 0
0.532732733 | 1.774141 | 0
0.533333333 | 1.774001 | 0
0.533933934 | 1.77386 | 0
0.534534535 | 1.773718 | 0
0.535135135 | 1.773577 | 0
0.535735736 | 1.773436 | 0
0.536336336 | 1.773295 | 0
0.536936937 | 1.773155 | 0
0.537537538 | 1.773016 | 0
0.538138138 | 1.772879 | 0
0.538738739 | 1.772742 | 0
0.539339339 | 1.772608 | 0
0.53993994 | 1.772475 | 0
0.540540541 | 1.772345 | 0
0.541141141 | 1.772217 | 0
0.541741742 | 1.772091 | 0
0.542342342 | 1.771967 | 0
0.542942943 | 1.771845 | 0
0.543543544 | 1.771725 | 0
0.544144144 | 1.771607 | 0
0.544744745 | 1.771491 | 0
0.545345345 | 1.771376 | 0
0.545945946 | 1.771262 | 0
0.546546547 | 1.77115 | 0
0.547147147 | 1.771039 | 0
0.547747748 | 1.770929 | 0
0.548348348 | 1.77082 | 0
0.548948949 | 1.770711 | 0
0.54954955 | 1.770604 | 0
0.55015015 | 1.770497 | 0
0.550750751 | 1.77039 | 0
0.551351351 | 1.770284 | 0
0.551951952 | 1.770177 | 0
0.552552553 | 1.770072 | 0
0.553153153 | 1.769966 | 0
0.553753754 | 1.76986 | 0
0.554354354 | 1.769754 | 0
0.554954955 | 1.769648 | 0
0.555555556 | 1.769542 | 0
0.556156156 | 1.769436 | 0
0.556756757 | 1.769329 | 0
0.557357357 | 1.769222 | 0
0.557957958 | 1.769114 | 0
0.558558559 | 1.769006 | 0
0.559159159 | 1.768897 | 0
0.55975976 | 1.768788 | 0
0.56036036 | 1.768678 | 0
0.560960961 | 1.768566 | 0
0.561561562 | 1.768454 | 0
0.562162162 | 1.768342 | 0
0.562762763 | 1.768228 | 0
0.563363363 | 1.768113 | 0
0.563963964 | 1.767998 | 0
0.564564565 | 1.767883 | 0
0.565165165 | 1.767767 | 0
0.565765766 | 1.767651 | 0
0.566366366 | 1.767534 | 0
0.566966967 | 1.767418 | 0
0.567567568 | 1.767302 | 0
0.568168168 | 1.767185 | 0
0.568768769 | 1.767069 | 0
0.569369369 | 1.766954 | 0
0.56996997 | 1.766839 | 0
0.570570571 | 1.766724 | 0
0.571171171 | 1.76661 | 0
0.571771772 | 1.766497 | 0
0.572372372 | 1.766384 | 0
0.572972973 | 1.766273 | 0
0.573573574 | 1.766162 | 0
0.574174174 | 1.766052 | 0
0.574774775 | 1.765943 | 0
0.575375375 | 1.765834 | 0
0.575975976 | 1.765726 | 0
0.576576577 | 1.765619 | 0
0.577177177 | 1.765512 | 0
0.577777778 | 1.765405 | 0
0.578378378 | 1.765299 | 0
0.578978979 | 1.765194 | 0
0.57957958 | 1.765088 | 0
0.58018018 | 1.764983 | 0
0.580780781 | 1.764879 | 0
0.581381381 | 1.764774 | 0
0.581981982 | 1.76467 | 0
0.582582583 | 1.764566 | 0
0.583183183 | 1.764462 | 0
0.583783784 | 1.764358 | 0
0.584384384 | 1.764254 | 0
0.584984985 | 1.764151 | 0
0.585585586 | 1.764048 | 0
0.586186186 | 1.763946 | 0
0.586786787 | 1.763845 | 0
0.587387387 | 1.763744 | 0
0.587987988 | 1.763643 | 0
0.588588589 | 1.763544 | 0
0.589189189 | 1.763445 | 0
0.58978979 | 1.763348 | 0
0.59039039 | 1.763251 | 0
0.590990991 | 1.763155 | 0
0.591591592 | 1.763061 | 0
0.592192192 | 1.762967 | 0
0.592792793 | 1.762875 | 0
0.593393393 | 1.762784 | 0
0.593993994 | 1.762694 | 0
0.594594595 | 1.762606 | 0
0.595195195 | 1.762518 | 0
0.595795796 | 1.762432 | 0
0.596396396 | 1.762346 | 0
0.596996997 | 1.762262 | 0
0.597597598 | 1.762178 | 0
0.598198198 | 1.762094 | 0
0.598798799 | 1.762011 | 0
0.599399399 | 1.761929 | 0
0.6 | 1.761847 | 0
0.600600601 | 1.761766 | 0
0.601201201 | 1.761684 | 0
0.601801802 | 1.761603 | 0
0.602402402 | 1.761523 | 0
0.603003003 | 1.761442 | 0
0.603603604 | 1.761361 | 0
0.604204204 | 1.76128 | 0
0.604804805 | 1.761198 | 0
0.605405405 | 1.761117 | 0
0.606006006 | 1.761035 | 0
0.606606607 | 1.760953 | 0
0.607207207 | 1.760871 | 0
0.607807808 | 1.760788 | 0
0.608408408 | 1.760704 | 0
0.609009009 | 1.76062 | 0
0.60960961 | 1.760536 | 0
0.61021021 | 1.76045 | 0
0.610810811 | 1.760364 | 0
0.611411411 | 1.760277 | 0
0.612012012 | 1.760189 | 0
0.612612613 | 1.7601 | 0
0.613213213 | 1.76001 | 0
0.613813814 | 1.75992 | 0
0.614414414 | 1.759828 | 0
0.615015015 | 1.759735 | 0
0.615615616 | 1.759641 | 0
0.616216216 | 1.759547 | 0
0.616816817 | 1.759453 | 0
0.617417417 | 1.759358 | 0
0.618018018 | 1.759264 | 0
0.618618619 | 1.759169 | 0
0.619219219 | 1.759075 | 0
0.61981982 | 1.758982 | 0
0.62042042 | 1.758889 | 0
0.621021021 | 1.758797 | 0
0.621621622 | 1.758706 | 0
0.622222222 | 1.758616 | 0
0.622822823 | 1.758527 | 0
0.623423423 | 1.75844 | 0
0.624024024 | 1.758355 | 0
0.624624625 | 1.758271 | 0
0.625225225 | 1.758189 | 0
0.625825826 | 1.758108 | 0
0.626426426 | 1.758029 | 0
0.627027027 | 1.757951 | 0
0.627627628 | 1.757874 | 0
0.628228228 | 1.757798 | 0
0.628828829 | 1.757723 | 0
0.629429429 | 1.757648 | 0
0.63003003 | 1.757574 | 0
0.630630631 | 1.757499 | 0
0.631231231 | 1.757425 | 0
0.631831832 | 1.757351 | 0
0.632432432 | 1.757277 | 0
0.633033033 | 1.757202 | 0
0.633633634 | 1.757127 | 0
0.634234234 | 1.757051 | 0
0.634834835 | 1.756974 | 0
0.635435435 | 1.756896 | 0
0.636036036 | 1.756818 | 0
0.636636637 | 1.756739 | 0
0.637237237 | 1.75666 | 0
0.637837838 | 1.756581 | 0
0.638438438 | 1.756502 | 0
0.639039039 | 1.756423 | 0
0.63963964 | 1.756344 | 0
0.64024024 | 1.756265 | 0
0.640840841 | 1.756188 | 0
0.641441441 | 1.75611 | 0
0.642042042 | 1.756034 | 0
0.642642643 | 1.755959 | 0
0.643243243 | 1.755885 | 0
0.643843844 | 1.755813 | 0
0.644444444 | 1.755742 | 0
0.645045045 | 1.755672 | 0
0.645645646 | 1.755604 | 0
0.646246246 | 1.755538 | 0
0.646846847 | 1.755473 | 0
0.647447447 | 1.75541 | 0
0.648048048 | 1.755348 | 0
0.648648649 | 1.755286 | 0
0.649249249 | 1.755226 | 0
0.64984985 | 1.755166 | 0
0.65045045 | 1.755106 | 0
0.651051051 | 1.755047 | 0
0.651651652 | 1.754988 | 0
0.652252252 | 1.754929 | 0
0.652852853 | 1.75487 | 0
0.653453453 | 1.754811 | 0
0.654054054 | 1.754752 | 0
0.654654655 | 1.754692 | 0
0.655255255 | 1.754631 | 0
0.655855856 | 1.754569 | 0
0.656456456 | 1.754507 | 0
0.657057057 | 1.754443 | 0
0.657657658 | 1.754379 | 0
0.658258258 | 1.754314 | 0
0.658858859 | 1.754248 | 0
0.659459459 | 1.754181 | 0
0.66006006 | 1.754113 | 0
0.660660661 | 1.754044 | 0
0.661261261 | 1.753975 | 0
0.661861862 | 1.753904 | 0
0.662462462 | 1.753833 | 0
0.663063063 | 1.75376 | 0
0.663663664 | 1.753687 | 0
0.664264264 | 1.753612 | 0
0.664864865 | 1.753537 | 0
0.665465465 | 1.753461 | 0
0.666066066 | 1.753384 | 0
0.666666667 | 1.753306 | 0
0.667267267 | 1.753227 | 0
0.667867868 | 1.753148 | 0
0.668468468 | 1.753069 | 0
0.669069069 | 1.752989 | 0
0.66966967 | 1.752909 | 0
0.67027027 | 1.75283 | 0
0.670870871 | 1.752751 | 0
0.671471471 | 1.752672 | 0
0.672072072 | 1.752594 | 0
0.672672673 | 1.752517 | 0
0.673273273 | 1.752441 | 0
0.673873874 | 1.752366 | 0
0.674474474 | 1.752292 | 0
0.675075075 | 1.75222 | 0
0.675675676 | 1.75215 | 0
0.676276276 | 1.752081 | 0
0.676876877 | 1.752015 | 0
0.677477477 | 1.75195 | 0
0.678078078 | 1.751887 | 0
0.678678679 | 1.751826 | 0
0.679279279 | 1.751767 | 0
0.67987988 | 1.75171 | 0
0.68048048 | 1.751654 | 0
0.681081081 | 1.751599 | 0
0.681681682 | 1.751546 | 0
0.682282282 | 1.751495 | 0
0.682882883 | 1.751444 | 0
0.683483483 | 1.751395 | 0
0.684084084 | 1.751348 | 0
0.684684685 | 1.751301 | 0
0.685285285 | 1.751255 | 0
0.685885886 | 1.751211 | 0
0.686486486 | 1.751167 | 0
0.687087087 | 1.751124 | 0
0.687687688 | 1.751082 | 0
0.688288288 | 1.75104 | 0
0.688888889 | 1.750998 | 0
0.689489489 | 1.750955 | 0
0.69009009 | 1.750912 | 0
0.690690691 | 1.750867 | 0
0.691291291 | 1.750821 | 0
0.691891892 | 1.750772 | 0
0.692492492 | 1.750722 | 0
0.693093093 | 1.750669 | 0
0.693693694 | 1.750612 | 0
0.694294294 | 1.750553 | 0
0.694894895 | 1.75049 | 0
0.695495495 | 1.750422 | 0
0.696096096 | 1.750351 | 0
0.696696697 | 1.750274 | 0
0.697297297 | 1.750193 | 0
0.697897898 | 1.750106 | 0
0.698498498 | 1.750015 | 0
0.699099099 | 1.749921 | 0
0.6996997 | 1.749825 | 0
0.7003003 | 1.749727 | 0
0.700900901 | 1.749628 | 0
0.701501502 | 1.74953 | 0
0.702102102 | 1.749432 | 0
0.702702703 | 1.749337 | 0
0.703303303 | 1.749245 | 0
0.703903904 | 1.749157 | 0
0.704504505 | 1.749073 | 0
0.705105105 | 1.748995 | 0
0.705705706 | 1.748923 | 0
0.706306306 | 1.748859 | 0
0.706906907 | 1.748803 | 0
0.707507508 | 1.748756 | 0
0.708108108 | 1.748718 | 0
0.708708709 | 1.74869 | 0
0.709309309 | 1.748669 | 0
0.70990991 | 1.748655 | 0
0.710510511 | 1.748646 | 0
0.711111111 | 1.748641 | 0
0.711711712 | 1.748639 | 0
0.712312312 | 1.748638 | 0
0.712912913 | 1.748638 | 0
0.713513514 | 1.748637 | 0
0.714114114 | 1.748634 | 0
0.714714715 | 1.748628 | 0
0.715315315 | 1.748618 | 0
0.715915916 | 1.748602 | 0
0.716516517 | 1.748579 | 0
0.717117117 | 1.748548 | 0
0.717717718 | 1.748508 | 0
0.718318318 | 1.748457 | 0
0.718918919 | 1.748396 | 0
0.71951952 | 1.748326 | 0
0.72012012 | 1.748248 | 0
0.720720721 | 1.748164 | 0
0.721321321 | 1.748074 | 0
0.721921922 | 1.74798 | 0
0.722522523 | 1.747883 | 0
0.723123123 | 1.747784 | 0
0.723723724 | 1.747684 | 0
0.724324324 | 1.747585 | 0
0.724924925 | 1.747488 | 0
0.725525526 | 1.747393 | 0
0.726126126 | 1.747303 | 0
0.726726727 | 1.747219 | 0
0.727327327 | 1.74714 | 0
0.727927928 | 1.74707 | 0
0.728528529 | 1.747009 | 0
0.729129129 | 1.746957 | 0
0.72972973 | 1.746914 | 0
0.73033033 | 1.746879 | 0
0.730930931 | 1.746851 | 0
0.731531532 | 1.746828 | 0
0.732132132 | 1.74681 | 0
0.732732733 | 1.746796 | 0
0.733333333 | 1.746784 | 0
0.733933934 | 1.746774 | 0
0.734534535 | 1.746765 | 0
0.735135135 | 1.746755 | 0
0.735735736 | 1.746743 | 0
0.736336336 | 1.746729 | 0
0.736936937 | 1.746712 | 0
0.737537538 | 1.746689 | 0
0.738138138 | 1.746662 | 0
0.738738739 | 1.746627 | 0
0.739339339 | 1.746585 | 0
0.73993994 | 1.746536 | 0
0.740540541 | 1.74648 | 0
0.741141141 | 1.746419 | 0
0.741741742 | 1.746352 | 0
0.742342342 | 1.746282 | 0
0.742942943 | 1.746208 | 0
0.743543544 | 1.746131 | 0
0.744144144 | 1.746053 | 0
0.744744745 | 1.745974 | 0
0.745345345 | 1.745894 | 0
0.745945946 | 1.745815 | 0
0.746546547 | 1.745737 | 0
0.747147147 | 1.745661 | 0
0.747747748 | 1.745588 | 0
0.748348348 | 1.745519 | 0
0.748948949 | 1.745454 | 0
0.74954955 | 1.745395 | 0
0.75015015 | 1.74534 | 0
0.750750751 | 1.745291 | 0
0.751351351 | 1.745246 | 0
0.751951952 | 1.745205 | 0
0.752552553 | 1.745166 | 0
0.753153153 | 1.745131 | 0
0.753753754 | 1.745097 | 0
0.754354354 | 1.745065 | 0
0.754954955 | 1.745034 | 0
0.755555556 | 1.745003 | 0
0.756156156 | 1.744973 | 0
0.756756757 | 1.744941 | 0
0.757357357 | 1.744908 | 0
0.757957958 | 1.744873 | 0
0.758558559 | 1.744835 | 0
0.759159159 | 1.744794 | 0
0.75975976 | 1.74475 | 0
0.76036036 | 1.744702 | 0
0.760960961 | 1.74465 | 0
0.761561562 | 1.744595 | 0
0.762162162 | 1.744538 | 0
0.762762763 | 1.744479 | 0
0.763363363 | 1.744419 | 0
0.763963964 | 1.744357 | 0
0.764564565 | 1.744296 | 0
0.765165165 | 1.744235 | 0
0.765765766 | 1.744175 | 0
0.766366366 | 1.744116 | 0
0.766966967 | 1.74406 | 0
0.767567568 | 1.744006 | 0
0.768168168 | 1.743956 | 0
0.768768769 | 1.743909 | 0
0.769369369 | 1.743867 | 0
0.76996997 | 1.743829 | 0
0.770570571 | 1.743797 | 0
0.771171171 | 1.743771 | 0
0.771771772 | 1.743749 | 0
0.772372372 | 1.74373 | 0
0.772972973 | 1.743714 | 0
0.773573574 | 1.743701 | 0
0.774174174 | 1.743688 | 0
0.774774775 | 1.743676 | 0
0.775375375 | 1.743664 | 0
0.775975976 | 1.74365 | 0
0.776576577 | 1.743635 | 0
0.777177177 | 1.743616 | 0
0.777777778 | 1.743595 | 0
0.778378378 | 1.743568 | 0
0.778978979 | 1.743537 | 0
0.77957958 | 1.7435 | 0
0.78018018 | 1.743455 | 0
0.780780781 | 1.743404 | 0
0.781381381 | 1.743344 | 0
0.781981982 | 1.743278 | 0
0.782582583 | 1.743206 | 0
0.783183183 | 1.743129 | 0
0.783783784 | 1.743049 | 0
0.784384384 | 1.742966 | 0
0.784984985 | 1.742882 | 0
0.785585586 | 1.742798 | 0
0.786186186 | 1.742715 | 0
0.786786787 | 1.742634 | 0
0.787387387 | 1.742557 | 0
0.787987988 | 1.742483 | 0
0.788588589 | 1.742415 | 0
0.789189189 | 1.742354 | 0
0.78978979 | 1.7423 | 0
0.79039039 | 1.742255 | 0
0.790990991 | 1.74222 | 0
0.791591592 | 1.742195 | 0
0.792192192 | 1.742181 | 0
0.792792793 | 1.742175 | 0
0.793393393 | 1.742177 | 0
0.793993994 | 1.742184 | 0
0.794594595 | 1.742196 | 0
0.795195195 | 1.742211 | 0
0.795795796 | 1.742228 | 0
0.796396396 | 1.742246 | 0
0.796996997 | 1.742262 | 0
0.797597598 | 1.742277 | 0
0.798198198 | 1.742287 | 0
0.798798799 | 1.742292 | 0
0.799399399 | 1.742291 | 0
0.8 | 1.742283 | 0